## List
Test name | AGS Code | Unit | Accuracy | Type (for sorting) | Remarks
Los Angeles abrasion test wear ratio | ALOS_LOPR | [-] | 0DP | Abrasion
Los Angeles abrasion test percentage wear | ALOS_LOPW | [%] | 0DP | Abrasion
Los Angeles abrasion test coefficient | ALOS_LOSA | [-] | 0DP | Abrasion
Slake durability index | ASDI_SDI1 | [-] | 1DP | Abrasion
Aggregate abrasion value | AAVT_AAV | [-] | 2SF | Aggregates
Aggregate crushing value | ACVT_ACV | [%] | 0DP | Aggregates
Aggregate elongation index | AELO_EI | [-] | 0DP | Aggregates
Aggregate flakiness index | AFLK_FI | [%] | 0DP | Aggregates
Mean aggregate impact value | AIVT_AIV | [%] | 1DP | Aggregates
Aggregate polished stone value | APSV_AAV | [-] | 0DP | Aggregates
Mean micro-Deval value (dry) | ARTW_MDE | [-] | 1DP | Aggregates
Mean micro-Deval value (wet) | ARTW_MDS | [-] | 1DP | Aggregates
Aggregate soundness test | ASNS_SOUN | [%] | 0DP | Aggregates
Aggregate water absorption | AWAD_WTAB | [%] | 1DP | Aggregates
Aggressive Carbon dioxide (as mg/l) | ACO2 | [mg/l] | 2SF | Chemical
Acid-soluble sulfate (as % SO4) | AS | [%] | 1SF | Chemical
Carbonate content (as %CaCO3) | CACO3 | [%] | 1SF | Chemical
Chloride | CL | [mg/l] | 2SF | Chemical
Carbonate content (as %CO2) | CO2 | [%] | 1SF | Chemical
Redox potential | IRDX_IRDX | [mV] | 0DP | Chemical
Loss on ignition (as %) | LOI | [%] | 1SF | Chemical
Activity A [-] | N/A | [-] |  | Chemical
Ammonium ion | NH4 | [mg/l] | 2SF | Chemical
Nitrate | NO3 | [mg/l] | 2SF | Chemical
Organic matter content (as %) | OGM | [%] | 1SF | Chemical
Acidity/alkalinity as PH | PH | [-] | 1SF | Chemical |  | t
Total dissolved solids (in mg/l to 2SF) | TDS | [mg/l] | 2SF | Chemical
Total sulfur (as % S) | TS | [%] | 1SF | Chemical
Water/soil extract Magnesium | WMG | [mg/l] | 2SF | Chemical
Water-soluble sulfate (as mg/l SO4) | WS | [mg/l] | 2SF | Chemical
Percentage of material tested less than 2um (clay) | GRAG_CLAY | [%] | 1DP | Classification
Percentage less than 63um | GRAG_FINE | [%] | 1DP | Classification
Percentage of material tested in range 63mm to 2mm (gravel) | GRAG_GRAV | [%] | 1DP | Classification
Percentage of material tested in range 2mm to 63um (sand) | GRAG_SAND | [%] | 1DP | Classification
Percentage of material tested in range 63um to 2um (silt) | GRAG_SILT | [%] | 1DP | Classification
Uniformity coefficient D60/D10 | GRAG_UC | [-] | 1SF | Classification
Percentage of material tested greater than 63mm (cobbles) | GRAG_VCRE | [%] | 1DP | Classification
Liquid limit | LLPL_LL | [%] | 0DP | Classification
Plasticity Index | LLPL_PI | [-] | 0DP | Classification
Plastic limit | LLPL_PL | [%] | XN | Classification
Shrinkage ratio | LSLT_SHRA | [-] | 0DP | Classification
Shrinkage limit | LSLT_SLIM | [%] | 2SF | Classification
Swelling pressure index | LSWL_SWPR | [kPa] | 0DP | Classification
Swelling strain index | LSWL_SWSI | [%] | 1DP | Classification
Angularity A | N/A | [-] |  | Classification
Coefficient of graduation | N/A | [-] |  | Classification
Percentage of material tested greater than 75mm (cobbles) | N/A | [%] | 1DP | Classification | British Standard
Percentage of material tested in range 4.75mm to 75um (sand) | N/A | [%] | 1DP | Classification | British Standard
Percentage of material tested in range 75mm to 4.75mm (gravel) | N/A | [%] | 1DP | Classification | British Standard
Percentage of material tested in range 75um to 2um (silt) | N/A | [%] | 1DP | Classification | British Standard
Sorting coefficient S_u | N/A | [-] |  | Classification
Sphericity S | N/A | [-] |  | Classification
Dynamic elasticity modulus | LDYN_EMOD | [GPa] | 0DP | Compression
P-wave velocity | LDYN_PWAV | [m/s] | 0DP | Compression
Shear modulus derived from S-wave velocity | LDYN_SG | [GPa] | 0DP | Compression
S-wave velocity | LDYN_SWAV | [m/s] | 0DP | Compression
Linear shrinkage | LLIN_LS | [%] | 0DP | Compression
Laboratory Unconfined Compression Test, Initial Bulk Density | LUCT_BDEN | [Mg/m3] | 2DP | Compression | laboratory soil UCS test
Laboratory Unconfined Compression Test, Initial Dry Density | LUCT_DDEN | [Mg/m3] | 2DP | Compression | laboratory soil UCS test
Laboratory Unconfined Compression Test, Specimen diameter | LUCT_DIA | [mm] | 2DP | Compression | laboratory soil UCS test
Laboratory Unconfined Compression Test, Specimen initial water content | LUCT_IWC | [%] |  | Compression | laboratory soil UCS test
Laboratory Unconfined Compression Test, Specimen Length | LUCT_SLEN | [mm] | 2DP | Compression | laboratory soil UCS test
Laboratory Unconfined Compression Test, Strain at failure | LUCT_STRA | [%] | 1DP | Compression | laboratory soil UCS test
Laboratory Unconfined Compression Test, Unconfined Compressive Strength | LUCT_UCS | [kPa] | 0DP | Compression | laboratory soil UCS test
Compression index (Cc) | N/A | [-] |  | Compression
Compression ratio (CR) | N/A | [-] |  | Compression
Oedometer modulus | N/A | [MPa] | 3SF | Compression
Recompression index (Cr) | N/A | [-] |  | Compression
Recompression ratio (RR) | N/A | [-] |  | Compression
Secondary compression index (Calpha) | N/A | [-] |  | Compression
Young's modulus | N/A | [MPa] | 3SF | Compression
Plate loading test elastic modulus | PLTG_EMOD | [MPa] | 1DP | Compression
Plate loading test elastic strain modulus for second loading cycle | PLTG_EV2 | [MPa] | 1DP | Compression
Plate loading test for modulus of subgrade reaction | PLTG_MOSR | [MPa/m] | 1DP | Compression
Plate loading test strain modulus | PLTG_SMOD | [MPa] | 1DP | Compression
Pressuremeter test initial shear modulus | PMTG_GI | [MPa] | 0DP | Compression
Pressuremeter test estimated in situ horizontal stress | PMTG_HO | [kPa] | 0DP | Compression
Pressuremeter test limit pressure | PMTG_PL | [kPa] | 0DP | Compression
coefficient of consolidation over stress increment - Log Time | CONS_CVLT | [m2/yr] | 2SF | Consolidation | Consolidation Tests AGS
coefficient of consolidation over stress increment - Root Time | CONS_CVRT | [m2/yr] | 2SF | Consolidation | Consolidation Tests AGS
Voids ratio at end of stress increment | CONS_INCE | [-] | 3DP | Consolidation | Consolidation Tests AGS
Stress at end of stress increment/decrement | CONS_INCF | [kPa] | 0DP | Consolidation | Consolidation Tests AGS
Oedometer stress increment | CONS_INCN | [-] |  | Consolidation | Consolidation Tests AGS
Coefficient of volume compressibilty over stress increment | CONS_INMV | [m2/MN] | 2SF | Consolidation | Consolidation Tests AGS
Coefficient of secondary compression over the stress increment | CONS_INSC | [-] | 2SF | Consolidation | Consolidation Tests AGS
Voids ratio at start of increment | CONS_IVR | [-] | 3DP | Consolidation | Consolidation Tests AGS
Bulk density | BDEN | [Mg/m3] | 2DP | Density
California Bearing Ratio Test, Initial Bulk Density | CBRT_BDEN | [Mg/m3] | 2DP | Density
California Bearing Ratio Test, Initial Dry Density | CBRT_DDEN | [Mg/m3] | 2DP | Density
Moisture content at maximum dry density (Optimum) | CMPG_MCOP | [%] | 2SF | Density
Dry density | DDEN | [Mg/m3] | 2DP | Density
Insitu California bearing ratio test - CBR value | ICBR_ICBR | [%] | 2SF | Density
In situ bulk density (after any calibration / corrections applied, ie reported value) | IDEN_IDEN | [Mg/m3] | 2DP | Density
Hand penetrometer result | IPEN_IPEN | [kPa] | XN | Density | in-situ hand penetrometer
Initial void ratio | IVR | [-] | 3DP | Density
Density Tests, Bulk Density | LDEN_BDEN | [Mg/m3] | 2DP | Density | laboratory density
Density Tests, Dry Density | LDEN_DDEN | [Mg/m3] | 2DP | Density | laboratory density
Density Tests, Water/moisture Content | LDEN_MC | [%] | 2SF | Density | laboratory density
Water/moisture content | LNMC_MC | [%] | 2SF | Density
Modified proctor density | N/A | [Mg/m3] |  | Density
Proctor density | N/A | [Mg/m3] |  | Density
Relative density from void ratio | N/A | [%] |  | Density
Saturated density | N/A | [Mg/m3] |  | Density
Particle density | PDEN | [Mg/m3] | 2DP | Density
Porosity | PORO | [%] | 1DP | Density
Maximum dry density | RELD_DMAX | [Mg/m3] | 2DP | Density | from Relative Density Tests
Minimum dry density | RELD_DMIN | [Mg/m3] | 2DP | Density | from Relative Density Tests
Degree of saturation | SATR | [%] | 0DP | Density
Sample ID | SAMP_ID | [-] | text | Description
Sample reference | SAMP_REF | [-] | text | Description
Sample type | SAMP_TYPE | [-] | U/D | Description
Specimen description | SPEC_DESC | [-] | text | Description
Specimen reference | SPEC_REF | [-] | text | Description
Coefficient of consolidation log time method | CVLG | [m2/yr] | 2SF | Flow
Coefficient of consolidation root time method | CVRT | [m2/yr] | 2SF | Flow
In situ permeability test - permeability | FGHS_IPRM | [m/s] | 1SCI | Flow | Permeability for test stage
Mean value of the apparent resistivity | IRES_IRES | [ohm m] | 2SF | Flow
Laboratory water resitivity | LRES_WRES | [ohm m] | 3SF | Flow
Laboratory permeability test coefficient of permeability | PTST_K | [m/s] | 1SCI | Flow
Pumping test pumping rate from hole | PUMT_QUAT | [l/s] | 1DP | Flow
Static cone dissipation test coefficient of consolidation (horizontal) | SCDG_CH | [m2/yr] | 2SF | Flow
Static cone dissipation test coefficient of consolidation (vertical) | SCDG_CV | [m2/yr] | 2SF | Flow
Suction test suction value | SUCT_VAL | [kPa] | 0DP | Flow
Uncorrected point load (Is) | RPLT_PLS | [MPa] | 2DP | Rock
Size corrected point load index (Is 50) | RPLT_PLSI | [MPa] | 2DP | Rock
Tensile strength | RTEN_TENS | [MPa] | 3SF | Rock
Uniaxial compressive strength Young's modulus, average (mean) | RUCS_EAVG | [GPa] | 3SF | Rock | average
Uniaxial compressive strength Young's modulus, secant | RUCS_ESEC | [GPa] | 3SF | Rock | secant
Uniaxial compressive strength Young's modulus, tangent | RUCS_ETAN | [GPa] | 3SF | Rock | tangent
Uniaxial compressive strength Poisson's ratio, average (mean) | RUCS_MUAV | [-] | 3SF | Rock | average
Uniaxial compressive strength Poisson's ratio, secant | RUCS_MUS | [-] | 3SF | Rock | secant
Uniaxial compressive strength Poisson's ratio, tangent | RUCS_MUT | [-] | 3SF | Rock | tangent
Uniaxial compressive strength | RUCS_UCS | [MPa] | 3SF | Rock
Hand penetrometer Measurement | IPEN_IPV | [kg/m2] | XN | Strength | average value of hand penetrometer readings to be converted to IPEN value (Cu), i.e. divide by 2 as IPV ~= UCS
SPT 'N' value | ISPT_NVAL | [-] | 0DP | Strength
In situ vane test result | IVAN_IVAN | [kPa] | XN | Strength
Vane test remoulded result | IVAN_IVAR | [kPa] | XN | Strength
Hand penetrometer undrained shear strength | LPEN_PPEN | [kPa] | 0DP | Strength | Laboratory
Laboratory vane undrained shear strength (peak) | LVAN_VNPK | [kPa] | XN | Strength
Laboratory vane undrained shear strength (remoulded) | LVAN_VNRM | [kPa] | XN | Strength
DPH 'N100' value | N/A | [-] | 0DP | Strength
DPL 'N100' value | N/A | [-] | 0DP | Strength
DPL-5 'N100' value | N/A | [-] | 0DP | Strength
DPM 'N100' value | N/A | [-] | 0DP | Strength
DPSH-A 'N100' value | N/A | [-] | 0DP | Strength
DPSH-B 'N100' value | N/A | [-] | 0DP | Strength
Pocket penetrometer undrained shear strength | N/A | [kPa] | 0DP | Strength
Torvane undrained shear strength | N/A | [kPa] | 0DP | Strength
Pressuremeter test angle of dilation | PMTG_AD | [degrees] | 0DP | Strength
Pressuremeter test angle of friction | PMTG_AF | [degrees] | 1DP | Strength
Pressuremeter test angle of friction at constant volume | PMTG_AFCV | [degrees] | 1DP | Strength
Pressuremeter test undrained shear strength | PMTG_CU | [kPa] | 0DP | Strength
Shear box peak cohesion intercept | SHBG_PCOH | [kPa] | 2SF | Strength
Shear box peak angle of friction | SHBG_PHI | [degrees] | 1DP | Strength
Shear box peak residual cohesion intercept | SHBG_RCOH | [kPa] | 2SF | Strength
Shear box peak residual angle of friction | SHBG_RPHI | [degrees] | 1DP | Strength
Effective shear strength triaxial test cohesion intercept | TREG_COH | [kPa] | 0DP | Strength
Effective shear strength triaxial test friction angle | TREG_PHI | [degrees] | 1DP | Strength
Total stress triaxial test undrained shear strength at failure | TRIT_CU | [kPa] | 0DP | Strength
Laboratory unconfined compressive strength | LUCT_UCS | [kPa] | 0DP | Strength | unconfined compressive strength of soils, not the same as uniaxial compressive strength of rock
Laboratory undrained shear strength from UCS | N/A | [kPa] | 0DP | Strength | Su = UCS qu/2. Derived parameter, may be taken from the stress/strain plot at 50% of strain at failure