## INPUT
Investigation Point | Depth Top [m] | Depth Bottom [m] | Test Date [DD-MM-YYYY] | Parameter | AGS Code | Test Result | Unit | Accuracy
BH401 | 4.5 | 4.95 | 2008-07-09 | SPT 'N' value | ISPT_NVAL | 11 | [-] | 0DP
BH401 | 6 | 6.45 | 2008-07-09 | SPT 'N' value | ISPT_NVAL | 16 | [-] | 0DP
BH401 | 7.5 | 7.95 | 2008-07-09 | SPT 'N' value | ISPT_NVAL | 19 | [-] | 0DP
BH401 | 9.5 | 9.95 | 2008-07-09 | SPT 'N' value | ISPT_NVAL | 18 | [-] | 0DP
BH401 | 11.5 | 11.95 | 2008-07-09 | SPT 'N' value | ISPT_NVAL | 18 | [-] | 0DP
BH401 | 13 | 13.45 | 2008-07-09 | SPT 'N' value | ISPT_NVAL | 33 | [-] | 0DP
BH401 | 14.5 | 14.95 | 2008-07-09 | SPT 'N' value | ISPT_NVAL | 34 | [-] | 0DP
BH401 | 15.5 | 15.95 | 2008-07-09 | SPT 'N' value | ISPT_NVAL | 64 | [-] | 0DP
BH401 | 17 | 17.2 | 2008-07-09 | SPT 'N' value | ISPT_NVAL | 100 | [-] | 0DP
BH401 | 18 | 18.2 | 2008-07-09 | SPT 'N' value | ISPT_NVAL | 117 | [-] | 0DP
BH401 | 20.7 | 21.15 | 2008-07-09 | SPT 'N' value | ISPT_NVAL | 77 | [-] | 0DP
BH401 | 23.25 | 23.56 | 2008-07-09 | SPT 'N' value | ISPT_NVAL | 100 | [-] | 0DP
BH401 | 26.25 | 26.58 | 2008-07-09 | SPT 'N' value | ISPT_NVAL | 100 | [-] | 0DP
BH401 | 0.5 | 1 | 2008-07-09 | Liquid limit | LLPL_LL | 103 | [%] | 0DP
BH401 | 1.5 | 2 | 2008-07-09 | Liquid limit | LLPL_LL | 113 | [%] | 0DP
BH401 | 2 | 2.5 | 2008-07-09 | Liquid limit | LLPL_LL | 87 | [%] | 0DP
BH401 | 4 | 4.5 | 2008-07-09 | Liquid limit | LLPL_LL | 30 | [%] | 0DP
BH401 | 7 | 7.45 | 2008-07-09 | Liquid limit | LLPL_LL | 29 | [%] | 0DP
BH401 | 9 | 9.45 | 2008-07-09 | Liquid limit | LLPL_LL | 31 | [%] | 0DP
BH401 | 11 | 11.45 | 2008-07-09 | Liquid limit | LLPL_LL | 29 | [%] | 0DP
BH401 | 12.5 | 12.95 | 2008-07-09 | Liquid limit | LLPL_LL | 29 | [%] | 0DP
BH401 | 14 | 14.45 | 2008-07-09 | Liquid limit | LLPL_LL | 33 | [%] | 0DP
BH401 | 0.5 | 1 | 2008-07-09 | Plastic limit | LLPL_PL | 40 | [%] | XN
BH401 | 1.5 | 2 | 2008-07-09 | Plastic limit | LLPL_PL | 39 | [%] | XN
BH401 | 2 | 2.5 | 2008-07-09 | Plastic limit | LLPL_PL | 32 | [%] | XN
BH401 | 4 | 4.5 | 2008-07-09 | Plastic limit | LLPL_PL | 16 | [%] | XN
BH401 | 7 | 7.45 | 2008-07-09 | Plastic limit | LLPL_PL | 13 | [%] | XN
BH401 | 9 | 9.45 | 2008-07-09 | Plastic limit | LLPL_PL | 17 | [%] | XN
BH401 | 11 | 11.45 | 2008-07-09 | Plastic limit | LLPL_PL | 14 | [%] | XN
BH401 | 12.5 | 12.95 | 2008-07-09 | Plastic limit | LLPL_PL | 13 | [%] | XN
BH401 | 14 | 14.45 | 2008-07-09 | Plastic limit | LLPL_PL | 13 | [%] | XN
BH401 | 0.5 | 1 | 2008-07-09 | Plasticity Index | LLPL_PI | 63 | [-] | 0DP
BH401 | 1.5 | 2 | 2008-07-09 | Plasticity Index | LLPL_PI | 74 | [-] | 0DP
BH401 | 2 | 2.5 | 2008-07-09 | Plasticity Index | LLPL_PI | 55 | [-] | 0DP
BH401 | 4 | 4.5 | 2008-07-09 | Plasticity Index | LLPL_PI | 14 | [-] | 0DP
BH401 | 7 | 7.45 | 2008-07-09 | Plasticity Index | LLPL_PI | 16 | [-] | 0DP
BH401 | 9 | 9.45 | 2008-07-09 | Plasticity Index | LLPL_PI | 14 | [-] | 0DP
BH401 | 11 | 11.45 | 2008-07-09 | Plasticity Index | LLPL_PI | 15 | [-] | 0DP
BH401 | 12.5 | 12.95 | 2008-07-09 | Plasticity Index | LLPL_PI | 16 | [-] | 0DP
BH401 | 14 | 14.45 | 2008-07-09 | Plasticity Index | LLPL_PI | 20 | [-] | 0DP
BH402 | 5 | 5.45 | 2008-07-13 | SPT 'N' value | ISPT_NVAL | 31 | [-] | 0DP
BH402 | 7.2 | 7.65 | 2008-07-13 | SPT 'N' value | ISPT_NVAL | 20 | [-] | 0DP
BH402 | 8.6 | 9.05 | 2008-07-13 | SPT 'N' value | ISPT_NVAL | 25 | [-] | 0DP
BH402 | 10.1 | 10.55 | 2008-07-13 | SPT 'N' value | ISPT_NVAL | 25 | [-] | 0DP
BH402 | 11.6 | 11.93 | 2008-07-13 | SPT 'N' value | ISPT_NVAL | 100 | [-] | 0DP
BH402 | 13.1 | 13.48 | 2008-07-13 | SPT 'N' value | ISPT_NVAL | 95 | [-] | 0DP
BH402 | 14.1 | 14.55 | 2008-07-13 | SPT 'N' value | ISPT_NVAL | 36 | [-] | 0DP
BH402 | 16.1 | 16.55 | 2008-07-13 | SPT 'N' value | ISPT_NVAL | 41 | [-] | 0DP
BH402 | 17.6 | 18.05 | 2008-07-13 | SPT 'N' value | ISPT_NVAL | 33 | [-] | 0DP
BH402 | 18.6 | 19.05 | 2008-07-13 | SPT 'N' value | ISPT_NVAL | 39 | [-] | 0DP
BH402 | 20 | 20.45 | 2008-07-13 | SPT 'N' value | ISPT_NVAL | 38 | [-] | 0DP
BH402 | 22.1 | 22.46 | 2008-07-13 | SPT 'N' value | ISPT_NVAL | 100 | [-] | 0DP
BH402 | 23 | 23.32 | 2008-07-13 | SPT 'N' value | ISPT_NVAL | 100 | [-] | 0DP
BH402 | 24 | 24.24 | 2008-07-13 | SPT 'N' value | ISPT_NVAL | 100 | [-] | 0DP
BH402 | 0.5 | 1 | 2008-07-13 | Liquid limit | LLPL_LL | 63 | [%] | 0DP
BH402 | 2 | 2.5 | 2008-07-13 | Liquid limit | LLPL_LL | 68 | [%] | 0DP
BH402 | 4.5 | 4.95 | 2008-07-13 | Liquid limit | LLPL_LL | 34 | [%] | 0DP
BH402 | 8.1 | 8.55 | 2008-07-13 | Liquid limit | LLPL_LL | 32 | [%] | 0DP
BH402 | 11.1 | 11.55 | 2008-07-13 | Liquid limit | LLPL_LL | 29 | [%] | 0DP
BH402 | 12.6 | 13.05 | 2008-07-13 | Liquid limit | LLPL_LL | 30 | [%] | 0DP
BH402 | 0.5 | 1 | 2008-07-13 | Plastic limit | LLPL_PL | 25 | [%] | XN
BH402 | 2 | 2.5 | 2008-07-13 | Plastic limit | LLPL_PL | 27 | [%] | XN
BH402 | 4.5 | 4.95 | 2008-07-13 | Plastic limit | LLPL_PL | 14 | [%] | XN
BH402 | 8.1 | 8.55 | 2008-07-13 | Plastic limit | LLPL_PL | 13 | [%] | XN
BH402 | 11.1 | 11.55 | 2008-07-13 | Plastic limit | LLPL_PL | 13 | [%] | XN
BH402 | 12.6 | 13.05 | 2008-07-13 | Plastic limit | LLPL_PL | 13 | [%] | XN
BH402 | 0.5 | 1 | 2008-07-13 | Plasticity Index | LLPL_PI | 38 | [-] | 0DP
BH402 | 2 | 2.5 | 2008-07-13 | Plasticity Index | LLPL_PI | 41 | [-] | 0DP
BH402 | 4.5 | 4.95 | 2008-07-13 | Plasticity Index | LLPL_PI | 20 | [-] | 0DP
BH402 | 8.1 | 8.55 | 2008-07-13 | Plasticity Index | LLPL_PI | 19 | [-] | 0DP
BH402 | 11.1 | 11.55 | 2008-07-13 | Plasticity Index | LLPL_PI | 16 | [-] | 0DP
BH402 | 12.6 | 13.05 | 2008-07-13 | Plasticity Index | LLPL_PI | 17 | [-] | 0DP
BH403 | 4.5 | 4.95 | 2008-07-15 | SPT 'N' value | ISPT_NVAL | 19 | [-] | 0DP
BH403 | 6 | 6.45 | 2008-07-15 | SPT 'N' value | ISPT_NVAL | 36 | [-] | 0DP
BH403 | 7.5 | 7.95 | 2008-07-15 | SPT 'N' value | ISPT_NVAL | 24 | [-] | 0DP
BH403 | 9 | 9.45 | 2008-07-15 | SPT 'N' value | ISPT_NVAL | 25 | [-] | 0DP
BH403 | 10.5 | 10.95 | 2008-07-15 | SPT 'N' value | ISPT_NVAL | 26 | [-] | 0DP
BH403 | 12 | 12.45 | 2008-07-15 | SPT 'N' value | ISPT_NVAL | 36 | [-] | 0DP
BH403 | 13.5 | 13.95 | 2008-07-15 | SPT 'N' value | ISPT_NVAL | 41 | [-] | 0DP
BH403 | 15 | 15.45 | 2008-07-15 | SPT 'N' value | ISPT_NVAL | 38 | [-] | 0DP
BH403 | 16.6 | 17.05 | 2008-07-15 | SPT 'N' value | ISPT_NVAL | 69 | [-] | 0DP
BH403 | 18.1 | 18.55 | 2008-07-15 | SPT 'N' value | ISPT_NVAL | 46 | [-] | 0DP
BH403 | 19.6 | 20.05 | 2008-07-15 | SPT 'N' value | ISPT_NVAL | 42 | [-] | 0DP
BH403 | 20.5 | 20.95 | 2008-07-15 | SPT 'N' value | ISPT_NVAL | 54 | [-] | 0DP
BH403 | 22 | 22.43 | 2008-07-15 | SPT 'N' value | ISPT_NVAL | 100 | [-] | 0DP
BH403 | 0.5 | 1 | 2008-07-15 | Liquid limit | LLPL_LL | 66 | [%] | 0DP
BH403 | 1.5 | 2 | 2008-07-15 | Liquid limit | LLPL_LL | 52 | [%] | 0DP
BH403 | 2.5 | 3 | 2008-07-15 | Liquid limit | LLPL_LL | 34 | [%] | 0DP
BH403 | 4 | 4.45 | 2008-07-15 | Liquid limit | LLPL_LL | 30 | [%] | 0DP
BH403 | 7 | 7.45 | 2008-07-15 | Liquid limit | LLPL_LL | 25 | [%] | 0DP
BH403 | 11.5 | 11.95 | 2008-07-15 | Liquid limit | LLPL_LL | 29 | [%] | 0DP
BH403 | 13 | 13.45 | 2008-07-15 | Liquid limit | LLPL_LL | 28 | [%] | 0DP
BH403 | 0.5 | 1 | 2008-07-15 | Plastic limit | LLPL_PL | 29 | [%] | XN
BH403 | 1.5 | 2 | 2008-07-15 | Plastic limit | LLPL_PL | 25 | [%] | XN
BH403 | 2.5 | 3 | 2008-07-15 | Plastic limit | LLPL_PL | 17 | [%] | XN
BH403 | 4 | 4.45 | 2008-07-15 | Plastic limit | LLPL_PL | 14 | [%] | XN
BH403 | 7 | 7.45 | 2008-07-15 | Plastic limit | LLPL_PL | 18 | [%] | XN
BH403 | 11.5 | 11.95 | 2008-07-15 | Plastic limit | LLPL_PL | 13 | [%] | XN
BH403 | 13 | 13.45 | 2008-07-15 | Plastic limit | LLPL_PL | 12 | [%] | XN
BH403 | 0.5 | 1 | 2008-07-15 | Plasticity Index | LLPL_PI | 37 | [-] | 0DP
BH403 | 1.5 | 2 | 2008-07-15 | Plasticity Index | LLPL_PI | 27 | [-] | 0DP
BH403 | 2.5 | 3 | 2008-07-15 | Plasticity Index | LLPL_PI | 17 | [-] | 0DP
BH403 | 4 | 4.45 | 2008-07-15 | Plasticity Index | LLPL_PI | 16 | [-] | 0DP
BH403 | 7 | 7.45 | 2008-07-15 | Plasticity Index | LLPL_PI | 7 | [-] | 0DP
BH403 | 11.5 | 11.95 | 2008-07-15 | Plasticity Index | LLPL_PI | 16 | [-] | 0DP
BH403 | 13 | 13.45 | 2008-07-15 | Plasticity Index | LLPL_PI | 16 | [-] | 0DP
BH404 | 6.5 | 6.95 | 2008-07-11 | SPT 'N' value | ISPT_NVAL | 47 | [-] | 0DP
BH404 | 8 | 8.45 | 2008-07-11 | SPT 'N' value | ISPT_NVAL | 47 | [-] | 0DP
BH404 | 9.5 | 9.95 | 2008-07-11 | SPT 'N' value | ISPT_NVAL | 50 | [-] | 0DP
BH404 | 0 | 0.5 | 2008-07-11 | Liquid limit | LLPL_LL | 61 | [%] | 0DP
BH404 | 1 | 1.5 | 2008-07-11 | Liquid limit | LLPL_LL | 63 | [%] | 0DP
BH404 | 2 | 2.5 | 2008-07-11 | Liquid limit | LLPL_LL | 59 | [%] | 0DP
BH404 | 3 | 3.5 | 2008-07-11 | Liquid limit | LLPL_LL | 70 | [%] | 0DP
BH404 | 4 | 4.5 | 2008-07-11 | Liquid limit | LLPL_LL | 66 | [%] | 0DP
BH404 | 5 | 5.5 | 2008-07-11 | Liquid limit | LLPL_LL | 80 | [%] | 0DP
BH404 | 6 | 6.45 | 2008-07-11 | Liquid limit | LLPL_LL | 28 | [%] | 0DP
BH404 | 7.5 | 7.95 | 2008-07-11 | Liquid limit | LLPL_LL | 24 | [%] | 0DP
BH404 | 9 | 9.45 | 2008-07-11 | Liquid limit | LLPL_LL | 30 | [%] | 0DP
BH404 | 0 | 0.5 | 2008-07-11 | Plastic limit | LLPL_PL | 26 | [%] | XN
BH404 | 1 | 1.5 | 2008-07-11 | Plastic limit | LLPL_PL | 27 | [%] | XN
BH404 | 2 | 2.5 | 2008-07-11 | Plastic limit | LLPL_PL | 24 | [%] | XN
BH404 | 3 | 3.5 | 2008-07-11 | Plastic limit | LLPL_PL | 27 | [%] | XN
BH404 | 4 | 4.5 | 2008-07-11 | Plastic limit | LLPL_PL | 31 | [%] | XN
BH404 | 5 | 5.5 | 2008-07-11 | Plastic limit | LLPL_PL | 40 | [%] | XN
BH404 | 6 | 6.45 | 2008-07-11 | Plastic limit | LLPL_PL | 15 | [%] | XN
BH404 | 7.5 | 7.95 | 2008-07-11 | Plastic limit | LLPL_PL | 14 | [%] | XN
BH404 | 9 | 9.45 | 2008-07-11 | Plastic limit | LLPL_PL | 15 | [%] | XN
BH404 | 0 | 0.5 | 2008-07-11 | Plasticity Index | LLPL_PI | 35 | [-] | 0DP
BH404 | 1 | 1.5 | 2008-07-11 | Plasticity Index | LLPL_PI | 36 | [-] | 0DP
BH404 | 2 | 2.5 | 2008-07-11 | Plasticity Index | LLPL_PI | 35 | [-] | 0DP
BH404 | 3 | 3.5 | 2008-07-11 | Plasticity Index | LLPL_PI | 43 | [-] | 0DP
BH404 | 4 | 4.5 | 2008-07-11 | Plasticity Index | LLPL_PI | 35 | [-] | 0DP
BH404 | 5 | 5.5 | 2008-07-11 | Plasticity Index | LLPL_PI | 40 | [-] | 0DP
BH404 | 6 | 6.45 | 2008-07-11 | Plasticity Index | LLPL_PI | 13 | [-] | 0DP
BH404 | 7.5 | 7.95 | 2008-07-11 | Plasticity Index | LLPL_PI | 10 | [-] | 0DP
BH404 | 9 | 9.45 | 2008-07-11 | Plasticity Index | LLPL_PI | 15 | [-] | 0DP
BH405 | 5 | 5.45 | 2008-07-10 | SPT 'N' value | ISPT_NVAL | 12 | [-] | 0DP
BH405 | 6.5 | 6.95 | 2008-07-10 | SPT 'N' value | ISPT_NVAL | 19 | [-] | 0DP
BH405 | 8 | 8.45 | 2008-07-10 | SPT 'N' value | ISPT_NVAL | 20 | [-] | 0DP
BH405 | 9.5 | 9.95 | 2008-07-10 | SPT 'N' value | ISPT_NVAL | 20 | [-] | 0DP
BH405 | 11 | 11.45 | 2008-07-10 | SPT 'N' value | ISPT_NVAL | 17 | [-] | 0DP
BH405 | 12.5 | 12.95 | 2008-07-10 | SPT 'N' value | ISPT_NVAL | 20 | [-] | 0DP
BH405 | 14 | 14.45 | 2008-07-10 | SPT 'N' value | ISPT_NVAL | 25 | [-] | 0DP
BH405 | 15.5 | 15.95 | 2008-07-10 | SPT 'N' value | ISPT_NVAL | 58 | [-] | 0DP
BH405 | 16.5 | 16.95 | 2008-07-10 | SPT 'N' value | ISPT_NVAL | 108 | [-] | 0DP
BH405 | 20 | 20.37 | 2008-07-10 | SPT 'N' value | ISPT_NVAL | 105 | [-] | 0DP
BH405 | 23 | 23.21 | 2008-07-10 | SPT 'N' value | ISPT_NVAL | 100 | [-] | 0DP
BH405 | 25.7 | 25.88 | 2008-07-10 | SPT 'N' value | ISPT_NVAL | 102 | [-] | 0DP
BH405 | 0.5 | 1 | 2008-07-10 | Liquid limit | LLPL_LL | 67 | [%] | 0DP
BH405 | 2 | 2 | 2008-07-10 | Liquid limit | LLPL_LL | 77 | [%] | 0DP
BH405 | 3.5 | 4 | 2008-07-10 | Liquid limit | LLPL_LL | 155 | [%] | 0DP
BH405 | 6 | 6.45 | 2008-07-10 | Liquid limit | LLPL_LL | 26 | [%] | 0DP
BH405 | 9 | 9.45 | 2008-07-10 | Liquid limit | LLPL_LL | 27 | [%] | 0DP
BH405 | 12 | 12.45 | 2008-07-10 | Liquid limit | LLPL_LL | 29 | [%] | 0DP
BH405 | 13.5 | 13.95 | 2008-07-10 | Liquid limit | LLPL_LL | 30 | [%] | 0DP
BH405 | 0.5 | 1 | 2008-07-10 | Plastic limit | LLPL_PL | 27 | [%] | XN
BH405 | 2 | 2 | 2008-07-10 | Plastic limit | LLPL_PL | 31 | [%] | XN
BH405 | 3.5 | 4 | 2008-07-10 | Plastic limit | LLPL_PL | 98 | [%] | XN
BH405 | 6 | 6.45 | 2008-07-10 | Plastic limit | LLPL_PL | 13 | [%] | XN
BH405 | 9 | 9.45 | 2008-07-10 | Plastic limit | LLPL_PL | 14 | [%] | XN
BH405 | 12 | 12.45 | 2008-07-10 | Plastic limit | LLPL_PL | 12 | [%] | XN
BH405 | 13.5 | 13.95 | 2008-07-10 | Plastic limit | LLPL_PL | 13 | [%] | XN
BH405 | 0.5 | 1 | 2008-07-10 | Plasticity Index | LLPL_PI | 40 | [-] | 0DP
BH405 | 2 | 2 | 2008-07-10 | Plasticity Index | LLPL_PI | 46 | [-] | 0DP
BH405 | 3.5 | 4 | 2008-07-10 | Plasticity Index | LLPL_PI | 57 | [-] | 0DP
BH405 | 6 | 6.45 | 2008-07-10 | Plasticity Index | LLPL_PI | 13 | [-] | 0DP
BH405 | 9 | 9.45 | 2008-07-10 | Plasticity Index | LLPL_PI | 13 | [-] | 0DP
BH405 | 12 | 12.45 | 2008-07-10 | Plasticity Index | LLPL_PI | 17 | [-] | 0DP
BH405 | 13.5 | 13.95 | 2008-07-10 | Plasticity Index | LLPL_PI | 17 | [-] | 0DP
BH406 | 5.5 | 5.95 | 2008-07-19 | SPT 'N' value | ISPT_NVAL | 20 | [-] | 0DP
BH406 | 7 | 7.45 | 2008-07-19 | SPT 'N' value | ISPT_NVAL | 20 | [-] | 0DP
BH406 | 8.5 | 8.95 | 2008-07-19 | SPT 'N' value | ISPT_NVAL | 23 | [-] | 0DP
BH406 | 9.5 | 9.95 | 2008-07-19 | SPT 'N' value | ISPT_NVAL | 24 | [-] | 0DP
BH406 | 0 | 1 | 2008-07-19 | Liquid limit | LLPL_LL | 72 | [%] | 0DP
BH406 | 3 | 4 | 2008-07-19 | Liquid limit | LLPL_LL | 78 | [%] | 0DP
BH406 | 6.5 | 6.95 | 2008-07-19 | Liquid limit | LLPL_LL | 27 | [%] | 0DP
BH406 | 0 | 1 | 2008-07-19 | Plastic limit | LLPL_PL | 28 | [%] | XN
BH406 | 3 | 4 | 2008-07-19 | Plastic limit | LLPL_PL | 31 | [%] | XN
BH406 | 6.5 | 6.95 | 2008-07-19 | Plastic limit | LLPL_PL | 13 | [%] | XN
BH406 | 0 | 1 | 2008-07-19 | Plasticity Index | LLPL_PI | 44 | [-] | 0DP
BH406 | 3 | 4 | 2008-07-19 | Plasticity Index | LLPL_PI | 47 | [-] | 0DP
BH406 | 6.5 | 6.95 | 2008-07-19 | Plasticity Index | LLPL_PI | 14 | [-] | 0DP
BH407 | 3.6 | 4.05 | 2008-07-12 | SPT 'N' value | ISPT_NVAL | 37 | [-] | 0DP
BH407 | 5.1 | 5.55 | 2008-07-12 | SPT 'N' value | ISPT_NVAL | 22 | [-] | 0DP
BH407 | 6.6 | 7.05 | 2008-07-12 | SPT 'N' value | ISPT_NVAL | 22 | [-] | 0DP
BH407 | 8.1 | 8.55 | 2008-07-12 | SPT 'N' value | ISPT_NVAL | 24 | [-] | 0DP
BH407 | 9.6 | 10.05 | 2008-07-12 | SPT 'N' value | ISPT_NVAL | 30 | [-] | 0DP
BH407 | 11.1 | 11.55 | 2008-07-12 | SPT 'N' value | ISPT_NVAL | 62 | [-] | 0DP
BH407 | 12.6 | 13.05 | 2008-07-12 | SPT 'N' value | ISPT_NVAL | 100 | [-] | 0DP
BH407 | 14 | 14.45 | 2008-07-12 | SPT 'N' value | ISPT_NVAL | 33 | [-] | 0DP
BH407 | 15.5 | 15.95 | 2008-07-12 | SPT 'N' value | ISPT_NVAL | 59 | [-] | 0DP
BH407 | 17 | 17.45 | 2008-07-12 | SPT 'N' value | ISPT_NVAL | 52 | [-] | 0DP
BH407 | 18.5 | 18.95 | 2008-07-12 | SPT 'N' value | ISPT_NVAL | 98 | [-] | 0DP
BH407 | 19.5 | 19.83 | 2008-07-12 | SPT 'N' value | ISPT_NVAL | 100 | [-] | 0DP
BH407 | 3 | 3.45 | 2008-07-12 | Liquid limit | LLPL_LL | 35 | [%] | 0DP
BH407 | 6 | 6.45 | 2008-07-12 | Liquid limit | LLPL_LL | 27 | [%] | 0DP
BH407 | 9 | 9.45 | 2008-07-12 | Liquid limit | LLPL_LL | 30 | [%] | 0DP
BH407 | 12 | 12.45 | 2008-07-12 | Liquid limit | LLPL_LL | 30 | [%] | 0DP
BH407 | 3 | 3.45 | 2008-07-12 | Plastic limit | LLPL_PL | 15 | [%] | XN
BH407 | 6 | 6.45 | 2008-07-12 | Plastic limit | LLPL_PL | 13 | [%] | XN
BH407 | 9 | 9.45 | 2008-07-12 | Plastic limit | LLPL_PL | 14 | [%] | XN
BH407 | 12 | 12.45 | 2008-07-12 | Plastic limit | LLPL_PL | 13 | [%] | XN
BH407 | 3 | 3.45 | 2008-07-12 | Plasticity Index | LLPL_PI | 20 | [-] | 0DP
BH407 | 6 | 6.45 | 2008-07-12 | Plasticity Index | LLPL_PI | 14 | [-] | 0DP
BH407 | 9 | 9.45 | 2008-07-12 | Plasticity Index | LLPL_PI | 16 | [-] | 0DP
BH407 | 12 | 12.45 | 2008-07-12 | Plasticity Index | LLPL_PI | 17 | [-] | 0DP
BH408 | 3.6 | 4.05 | 2008-07-17 | SPT 'N' value | ISPT_NVAL | 20 | [-] | 0DP
BH408 | 5.1 | 5.55 | 2008-07-17 | SPT 'N' value | ISPT_NVAL | 23 | [-] | 0DP
BH408 | 6.6 | 7.05 | 2008-07-17 | SPT 'N' value | ISPT_NVAL | 17 | [-] | 0DP
BH408 | 8.1 | 8.55 | 2008-07-17 | SPT 'N' value | ISPT_NVAL | 25 | [-] | 0DP
BH408 | 9.6 | 10.05 | 2008-07-17 | SPT 'N' value | ISPT_NVAL | 49 | [-] | 0DP
BH408 | 11.1 | 11.55 | 2008-07-17 | SPT 'N' value | ISPT_NVAL | 75 | [-] | 0DP
BH408 | 12.6 | 13.05 | 2008-07-17 | SPT 'N' value | ISPT_NVAL | 0 | [-] | 0DP
BH408 | 14.9 | 15.26 | 2008-07-17 | SPT 'N' value | ISPT_NVAL | 100 | [-] | 0DP
BH408 | 16.5 | 16.95 | 2008-07-17 | SPT 'N' value | ISPT_NVAL | 83 | [-] | 0DP
BH408 | 17.5 | 17.89 | 2008-07-17 | SPT 'N' value | ISPT_NVAL | 100 | [-] | 0DP
BH408 | 19 | 19.4 | 2008-07-17 | SPT 'N' value | ISPT_NVAL | 111 | [-] | 0DP
BH408 | 20.5 | 20.7 | 2008-07-17 | SPT 'N' value | ISPT_NVAL | 100 | [-] | 0DP
BH408 | 22.5 | 22.73 | 2008-07-17 | SPT 'N' value | ISPT_NVAL | 100 | [-] | 0DP
BH408 | 24 | 24.15 | 2008-07-17 | SPT 'N' value | ISPT_NVAL | 100 | [-] | 0DP
BH408 | 3 | 3.45 | 2008-07-17 | Liquid limit | LLPL_LL | 30 | [%] | 0DP
BH408 | 6 | 6.45 | 2008-07-17 | Liquid limit | LLPL_LL | 28 | [%] | 0DP
BH408 | 9 | 9.45 | 2008-07-17 | Liquid limit | LLPL_LL | 27 | [%] | 0DP
BH408 | 12 | 12.45 | 2008-07-17 | Liquid limit | LLPL_LL | 32 | [%] | 0DP
BH408 | 3 | 3.45 | 2008-07-17 | Plastic limit | LLPL_PL | 16 | [%] | XN
BH408 | 6 | 6.45 | 2008-07-17 | Plastic limit | LLPL_PL | 14 | [%] | XN
BH408 | 9 | 9.45 | 2008-07-17 | Plastic limit | LLPL_PL | 14 | [%] | XN
BH408 | 12 | 12.45 | 2008-07-17 | Plastic limit | LLPL_PL | 14 | [%] | XN
BH408 | 3 | 3.45 | 2008-07-17 | Plasticity Index | LLPL_PI | 14 | [-] | 0DP
BH408 | 6 | 6.45 | 2008-07-17 | Plasticity Index | LLPL_PI | 14 | [-] | 0DP
BH408 | 9 | 9.45 | 2008-07-17 | Plasticity Index | LLPL_PI | 13 | [-] | 0DP
BH408 | 12 | 12.45 | 2008-07-17 | Plasticity Index | LLPL_PI | 18 | [-] | 0DP
BH409 | 5.5 | 5.95 | 2008-07-07 | SPT 'N' value | ISPT_NVAL | 13 | [-] | 0DP
BH409 | 8 | 8.45 | 2008-07-07 | SPT 'N' value | ISPT_NVAL | 11 | [-] | 0DP
BH409 | 9.5 | 9.95 | 2008-07-07 | SPT 'N' value | ISPT_NVAL | 23 | [-] | 0DP
BH409 | 11 | 11.45 | 2008-07-07 | SPT 'N' value | ISPT_NVAL | 15 | [-] | 0DP
BH409 | 12.5 | 12.95 | 2008-07-07 | SPT 'N' value | ISPT_NVAL | 15 | [-] | 0DP
BH409 | 14 | 14.45 | 2008-07-07 | SPT 'N' value | ISPT_NVAL | 14 | [-] | 0DP
BH409 | 15.5 | 15.95 | 2008-07-07 | SPT 'N' value | ISPT_NVAL | 52 | [-] | 0DP
BH409 | 16.5 | 16.95 | 2008-07-07 | SPT 'N' value | ISPT_NVAL | 35 | [-] | 0DP
BH409 | 18 | 18.45 | 2008-07-07 | SPT 'N' value | ISPT_NVAL | 26 | [-] | 0DP
BH409 | 19 | 19.3 | 2008-07-07 | SPT 'N' value | ISPT_NVAL | 61 | [-] | 0DP
BH409 | 21 | 21.45 | 2008-07-07 | SPT 'N' value | ISPT_NVAL | 80 | [-] | 0DP
BH409 | 22.5 | 22.95 | 2008-07-07 | SPT 'N' value | ISPT_NVAL | 88 | [-] | 0DP
BH409 | 24 | 24.33 | 2008-07-07 | SPT 'N' value | ISPT_NVAL | 100 | [-] | 0DP
BH409 | 25 | 25.25 | 2008-07-07 | SPT 'N' value | ISPT_NVAL | 100 | [-] | 0DP
BH409 | 2 | 2.5 | 2008-07-07 | Liquid limit | LLPL_LL | 57 | [%] | 0DP
BH409 | 4 | 4.5 | 2008-07-07 | Liquid limit | LLPL_LL | 37 | [%] | 0DP
BH409 | 7.5 | 7.95 | 2008-07-07 | Liquid limit | LLPL_LL | 24 | [%] | 0DP
BH409 | 9 | 9.45 | 2008-07-07 | Liquid limit | LLPL_LL | 29 | [%] | 0DP
BH409 | 10.5 | 10.95 | 2008-07-07 | Liquid limit | LLPL_LL | 27 | [%] | 0DP
BH409 | 12 | 12.45 | 2008-07-07 | Liquid limit | LLPL_LL | 32 | [%] | 0DP
BH409 | 13.5 | 13.95 | 2008-07-07 | Liquid limit | LLPL_LL | 29 | [%] | 0DP
BH409 | 15 | 15.45 | 2008-07-07 | Liquid limit | LLPL_LL | 26 | [%] | 0DP
BH409 | 16 | 16.45 | 2008-07-07 | Liquid limit | LLPL_LL | 31 | [%] | 0DP
BH409 | 17.5 | 17.95 | 2008-07-07 | Liquid limit | LLPL_LL | 34 | [%] | 0DP
BH409 | 2 | 2.5 | 2008-07-07 | Plastic limit | LLPL_PL | 23 | [%] | XN
BH409 | 4 | 4.5 | 2008-07-07 | Plastic limit | LLPL_PL | 20 | [%] | XN
BH409 | 7.5 | 7.95 | 2008-07-07 | Plastic limit | LLPL_PL | 15 | [%] | XN
BH409 | 9 | 9.45 | 2008-07-07 | Plastic limit | LLPL_PL | 13 | [%] | XN
BH409 | 10.5 | 10.95 | 2008-07-07 | Plastic limit | LLPL_PL | 13 | [%] | XN
BH409 | 12 | 12.45 | 2008-07-07 | Plastic limit | LLPL_PL | 13 | [%] | XN
BH409 | 13.5 | 13.95 | 2008-07-07 | Plastic limit | LLPL_PL | 13 | [%] | XN
BH409 | 15 | 15.45 | 2008-07-07 | Plastic limit | LLPL_PL | 13 | [%] | XN
BH409 | 16 | 16.45 | 2008-07-07 | Plastic limit | LLPL_PL | 13 | [%] | XN
BH409 | 17.5 | 17.95 | 2008-07-07 | Plastic limit | LLPL_PL | 14 | [%] | XN
BH409 | 2 | 2.5 | 2008-07-07 | Plasticity Index | LLPL_PI | 31 | [-] | 0DP
BH409 | 4 | 4.5 | 2008-07-07 | Plasticity Index | LLPL_PI | 17 | [-] | 0DP
BH409 | 7.5 | 7.95 | 2008-07-07 | Plasticity Index | LLPL_PI | 9 | [-] | 0DP
BH409 | 9 | 9.45 | 2008-07-07 | Plasticity Index | LLPL_PI | 16 | [-] | 0DP
BH409 | 10.5 | 10.95 | 2008-07-07 | Plasticity Index | LLPL_PI | 14 | [-] | 0DP
BH409 | 12 | 12.45 | 2008-07-07 | Plasticity Index | LLPL_PI | 19 | [-] | 0DP
BH409 | 13.5 | 13.95 | 2008-07-07 | Plasticity Index | LLPL_PI | 16 | [-] | 0DP
BH409 | 15 | 15.45 | 2008-07-07 | Plasticity Index | LLPL_PI | 13 | [-] | 0DP
BH409 | 16 | 16.45 | 2008-07-07 | Plasticity Index | LLPL_PI | 18 | [-] | 0DP
BH409 | 17.5 | 17.95 | 2008-07-07 | Plasticity Index | LLPL_PI | 20 | [-] | 0DP
BH410 | 9 | 9.45 | 2008-07-20 | SPT 'N' value | ISPT_NVAL | 42 | [-] | 0DP
BH410 | 10.5 | 10.95 | 2008-07-20 | SPT 'N' value | ISPT_NVAL | 39 | [-] | 0DP
BH410 | 12 | 12.45 | 2008-07-20 | SPT 'N' value | ISPT_NVAL | 23 | [-] | 0DP
BH410 | 13.6 | 14.05 | 2008-07-20 | SPT 'N' value | ISPT_NVAL | 25 | [-] | 0DP
BH410 | 15.1 | 15.55 | 2008-07-20 | SPT 'N' value | ISPT_NVAL | 25 | [-] | 0DP
BH410 | 16.6 | 17.05 | 2008-07-20 | SPT 'N' value | ISPT_NVAL | 36 | [-] | 0DP
BH410 | 18.1 | 18.55 | 2008-07-20 | SPT 'N' value | ISPT_NVAL | 43 | [-] | 0DP
BH410 | 19.6 | 20.05 | 2008-07-20 | SPT 'N' value | ISPT_NVAL | 13 | [-] | 0DP
BH410 | 20.5 | 20.95 | 2008-07-20 | SPT 'N' value | ISPT_NVAL | 21 | [-] | 0DP
BH410 | 22.6 | 23.05 | 2008-07-20 | SPT 'N' value | ISPT_NVAL | 91 | [-] | 0DP
BH410 | 24.1 | 24.55 | 2008-07-20 | SPT 'N' value | ISPT_NVAL | 65 | [-] | 0DP
BH410 | 25.6 | 26.04 | 2008-07-20 | SPT 'N' value | ISPT_NVAL | 100 | [-] | 0DP
BH410 | 27.1 | 27.55 | 2008-07-20 | SPT 'N' value | ISPT_NVAL | 88 | [-] | 0DP
BH410 | 28.1 | 28.26 | 2008-07-20 | SPT 'N' value | ISPT_NVAL | 100 | [-] | 0DP
BH410 | 29.4 | 29.56 | 2008-07-20 | SPT 'N' value | ISPT_NVAL | 100 | [-] | 0DP
BH410 | 30.9 | 31.05 | 2008-07-20 | SPT 'N' value | ISPT_NVAL | 100 | [-] | 0DP
BH410 | 8.5 | 8.95 | 2008-07-20 | Liquid limit | LLPL_LL | 30 | [%] | 0DP
BH410 | 11.5 | 11.95 | 2008-07-20 | Liquid limit | LLPL_LL | 28 | [%] | 0DP
BH410 | 14.5 | 14.95 | 2008-07-20 | Liquid limit | LLPL_LL | 30 | [%] | 0DP
BH410 | 17.5 | 17.95 | 2008-07-20 | Liquid limit | LLPL_LL | 0 | [%] | 0DP
BH410 | 19 | 19.45 | 2008-07-20 | Liquid limit | LLPL_LL | 28 | [%] | 0DP
BH410 | 8.5 | 8.95 | 2008-07-20 | Plastic limit | LLPL_PL | 14 | [%] | XN
BH410 | 11.5 | 11.95 | 2008-07-20 | Plastic limit | LLPL_PL | 15 | [%] | XN
BH410 | 14.5 | 14.95 | 2008-07-20 | Plastic limit | LLPL_PL | 13 | [%] | XN
BH410 | 17.5 | 17.95 | 2008-07-20 | Plastic limit | LLPL_PL | 0 | [%] | XN
BH410 | 19 | 19.45 | 2008-07-20 | Plastic limit | LLPL_PL | 13 | [%] | XN
BH410 | 8.5 | 8.95 | 2008-07-20 | Plasticity Index | LLPL_PI | 20 | [-] | 0DP
BH410 | 11.5 | 11.95 | 2008-07-20 | Plasticity Index | LLPL_PI | 15 | [-] | 0DP
BH410 | 14.5 | 14.95 | 2008-07-20 | Plasticity Index | LLPL_PI | 15 | [-] | 0DP
BH410 | 17.5 | 17.95 | 2008-07-20 | Plasticity Index | LLPL_PI | 0 | [-] | 0DP
BH410 | 19 | 19.45 | 2008-07-20 | Plasticity Index | LLPL_PI | 15 | [-] | 0DP
BH411 | 7 | 7.45 | 2008-07-07 | SPT 'N' value | ISPT_NVAL | 17 | [-] | 0DP
BH411 | 8 | 8.45 | 2008-07-07 | SPT 'N' value | ISPT_NVAL | 34 | [-] | 0DP
BH411 | 9 | 9.45 | 2008-07-07 | SPT 'N' value | ISPT_NVAL | 21 | [-] | 0DP
BH411 | 2 | 2.5 | 2008-07-07 | Liquid limit | LLPL_LL | 48 | [%] | 0DP
BH411 | 4 | 4.5 | 2008-07-07 | Liquid limit | LLPL_LL | 56 | [%] | 0DP
BH411 | 2 | 2.5 | 2008-07-07 | Plastic limit | LLPL_PL | 25 | [%] | XN
BH411 | 4 | 4.5 | 2008-07-07 | Plastic limit | LLPL_PL | 25 | [%] | XN
BH411 | 2 | 2.5 | 2008-07-07 | Plasticity Index | LLPL_PI | 23 | [-] | 0DP
BH411 | 4 | 4.5 | 2008-07-07 | Plasticity Index | LLPL_PI | 31 | [-] | 0DP
BH412 | 4.6 | 5.05 | 2008-07-18 | SPT 'N' value | ISPT_NVAL | 27 | [-] | 0DP
BH412 | 5.5 | 5.95 | 2008-07-18 | SPT 'N' value | ISPT_NVAL | 29 | [-] | 0DP
BH412 | 7 | 7.45 | 2008-07-18 | SPT 'N' value | ISPT_NVAL | 21 | [-] | 0DP
BH412 | 8.5 | 8.95 | 2008-07-18 | SPT 'N' value | ISPT_NVAL | 31 | [-] | 0DP
BH412 | 10 | 10.45 | 2008-07-18 | SPT 'N' value | ISPT_NVAL | 42 | [-] | 0DP
BH412 | 11.5 | 11.95 | 2008-07-18 | SPT 'N' value | ISPT_NVAL | 52 | [-] | 0DP
BH412 | 13 | 13.45 | 2008-07-18 | SPT 'N' value | ISPT_NVAL | 49 | [-] | 0DP
BH412 | 14.5 | 14.95 | 2008-07-18 | SPT 'N' value | ISPT_NVAL | 54 | [-] | 0DP
BH412 | 16 | 16.45 | 2008-07-18 | SPT 'N' value | ISPT_NVAL | 48 | [-] | 0DP
BH412 | 17 | 17.45 | 2008-07-18 | SPT 'N' value | ISPT_NVAL | 77 | [-] | 0DP
BH412 | 18 | 18.45 | 2008-07-18 | SPT 'N' value | ISPT_NVAL | 75 | [-] | 0DP
BH412 | 18.5 | 18.95 | 2008-07-18 | SPT 'N' value | ISPT_NVAL | 70 | [-] | 0DP
BH412 | 19.5 | 19.95 | 2008-07-18 | SPT 'N' value | ISPT_NVAL | 59 | [-] | 0DP
BH412 | 20.5 | 20.95 | 2008-07-18 | SPT 'N' value | ISPT_NVAL | 58 | [-] | 0DP
BH412 | 21.5 | 21.92 | 2008-07-18 | SPT 'N' value | ISPT_NVAL | 94 | [-] | 0DP
BH412 | 22.5 | 22.83 | 2008-07-18 | SPT 'N' value | ISPT_NVAL | 100 | [-] | 0DP
BH412 | 23.5 | 23.82 | 2008-07-18 | SPT 'N' value | ISPT_NVAL | 100 | [-] | 0DP
BH412 | 26.5 | 26.68 | 2008-07-18 | SPT 'N' value | ISPT_NVAL | 100 | [-] | 0DP
BH412 | 4 | 4.45 | 2008-07-18 | Liquid limit | LLPL_LL | 32 | [%] | 0DP
BH412 | 6.5 | 6.95 | 2008-07-18 | Liquid limit | LLPL_LL | 33 | [%] | 0DP
BH412 | 9.5 | 9.95 | 2008-07-18 | Liquid limit | LLPL_LL | 32 | [%] | 0DP
BH412 | 12.5 | 12.95 | 2008-07-18 | Liquid limit | LLPL_LL | 30 | [%] | 0DP
BH412 | 4 | 4.45 | 2008-07-18 | Plastic limit | LLPL_PL | 15 | [%] | XN
BH412 | 6.5 | 6.95 | 2008-07-18 | Plastic limit | LLPL_PL | 14 | [%] | XN
BH412 | 9.5 | 9.95 | 2008-07-18 | Plastic limit | LLPL_PL | 14 | [%] | XN
BH412 | 12.5 | 12.95 | 2008-07-18 | Plastic limit | LLPL_PL | 12 | [%] | XN
BH412 | 4 | 4.45 | 2008-07-18 | Plasticity Index | LLPL_PI | 17 | [-] | 0DP
BH412 | 6.5 | 6.95 | 2008-07-18 | Plasticity Index | LLPL_PI | 19 | [-] | 0DP
BH412 | 9.5 | 9.95 | 2008-07-18 | Plasticity Index | LLPL_PI | 18 | [-] | 0DP
BH412 | 12.5 | 12.95 | 2008-07-18 | Plasticity Index | LLPL_PI | 18 | [-] | 0DP
BH401 | 2 | 2.5 | 2008-08-14 | Bulk density | BDEN | 1.56 | [Mg/m3] | 2DP
BH401 | 4 | 4.5 | 2008-08-14 | Bulk density | BDEN | 2.19 | [Mg/m3] | 2DP
BH401 | 7 | 7.45 | 2008-08-14 | Bulk density | BDEN | 2.25 | [Mg/m3] | 2DP
BH401 | 11 | 11.45 | 2008-08-14 | Bulk density | BDEN | 2.23 | [Mg/m3] | 2DP
BH401 | 12.5 | 12.95 | 2008-08-14 | Bulk density | BDEN | 2.26 | [Mg/m3] | 2DP
BH401 | 14 | 14.45 | 2008-08-14 | Bulk density | BDEN | 2.26 | [Mg/m3] | 2DP
BH401 | 1.5 | 2 | 2008-08-14 | Bulk density | BDEN | 17.75 | [Mg/m3] | 2DP
BH403 | 4 | 4.45 | 2008-08-14 | Bulk density | BDEN | 2.14 | [Mg/m3] | 2DP
BH403 | 7 | 7.45 | 2008-08-14 | Bulk density | BDEN | 2.17 | [Mg/m3] | 2DP
BH403 | 11.5 | 11.95 | 2008-08-14 | Bulk density | BDEN | 2.2 | [Mg/m3] | 2DP
BH404 | 1 | 1.5 | 2008-08-14 | Bulk density | BDEN | 1.73 | [Mg/m3] | 2DP
BH404 | 3 | 3.5 | 2008-08-14 | Bulk density | BDEN | 1.66 | [Mg/m3] | 2DP
BH404 | 5 | 5.5 | 2008-08-14 | Bulk density | BDEN | 1.56 | [Mg/m3] | 2DP
BH404 | 6 | 6.45 | 2008-08-14 | Bulk density | BDEN | 2.21 | [Mg/m3] | 2DP
BH405 | 6 | 6.45 | 2008-08-14 | Bulk density | BDEN | 2.24 | [Mg/m3] | 2DP
BH405 | 9 | 9.45 | 2008-08-14 | Bulk density | BDEN | 2.22 | [Mg/m3] | 2DP
BH405 | 12 | 12.45 | 2008-08-14 | Bulk density | BDEN | 2.26 | [Mg/m3] | 2DP
BH405 | 13.5 | 13.95 | 2008-08-14 | Bulk density | BDEN | 2.25 | [Mg/m3] | 2DP
BH406 | 6.5 | 6.95 | 2008-08-14 | Bulk density | BDEN | 2.27 | [Mg/m3] | 2DP
BH407 | 3 | 3.45 | 2008-08-14 | Bulk density | BDEN | 2.19 | [Mg/m3] | 2DP
BH407 | 6 | 6.45 | 2008-08-14 | Bulk density | BDEN | 2.23 | [Mg/m3] | 2DP
BH407 | 9 | 9.45 | 2008-08-14 | Bulk density | BDEN | 2.21 | [Mg/m3] | 2DP
BH407 | 12 | 12.45 | 2008-08-14 | Bulk density | BDEN | 2.28 | [Mg/m3] | 2DP
BH408 | 6 | 6.45 | 2008-08-14 | Bulk density | BDEN | 2.22 | [Mg/m3] | 2DP
BH408 | 9 | 9.45 | 2008-08-14 | Bulk density | BDEN | 2.27 | [Mg/m3] | 2DP
BH408 | 12 | 12.45 | 2008-08-14 | Bulk density | BDEN | 2.26 | [Mg/m3] | 2DP
BH409 | 2 | 2.5 | 2008-08-14 | Bulk density | BDEN | 1.74 | [Mg/m3] | 2DP
BH409 | 7.5 | 7.95 | 2008-08-14 | Bulk density | BDEN | 2.22 | [Mg/m3] | 2DP
BH409 | 10.5 | 10.95 | 2008-08-14 | Bulk density | BDEN | 2.31 | [Mg/m3] | 2DP
BH409 | 13.5 | 13.95 | 2008-08-14 | Bulk density | BDEN | 2.22 | [Mg/m3] | 2DP
BH409 | 16 | 16.45 | 2008-08-14 | Bulk density | BDEN | 2.3 | [Mg/m3] | 2DP
BH409 | 17.5 | 17.95 | 2008-08-14 | Bulk density | BDEN | 2.22 | [Mg/m3] | 2DP
BH410 | 8.5 | 8.95 | 2008-08-14 | Bulk density | BDEN | 2.15 | [Mg/m3] | 2DP
BH410 | 11.5 | 11.95 | 2008-08-14 | Bulk density | BDEN | 2.23 | [Mg/m3] | 2DP
BH410 | 14.5 | 14.95 | 2008-08-14 | Bulk density | BDEN | 2.17 | [Mg/m3] | 2DP
BH410 | 19 | 19.45 | 2008-08-14 | Bulk density | BDEN | 2.22 | [Mg/m3] | 2DP
BH411 | 2 | 2.5 | 2008-08-14 | Bulk density | BDEN | 1.73 | [Mg/m3] | 2DP
BH411 | 4 | 4.5 | 2008-08-14 | Bulk density | BDEN | 1.8 | [Mg/m3] | 2DP
BH401 | 2 | 2.5 | 2008-08-14 | Dry density | DDEN | 0.9 | [Mg/m3] | 2DP
BH401 | 4 | 4.5 | 2008-08-14 | Dry density | DDEN | 1.82 | [Mg/m3] | 2DP
BH401 | 7 | 7.45 | 2008-08-14 | Dry density | DDEN | 1.92 | [Mg/m3] | 2DP
BH401 | 11 | 11.45 | 2008-08-14 | Dry density | DDEN | 1.92 | [Mg/m3] | 2DP
BH401 | 12.5 | 12.95 | 2008-08-14 | Dry density | DDEN | 1.97 | [Mg/m3] | 2DP
BH401 | 14 | 14.45 | 2008-08-14 | Dry density | DDEN | 2.01 | [Mg/m3] | 2DP
BH401 | 1.5 | 2 | 2008-08-14 | Dry density | DDEN | 1.23 | [Mg/m3] | 2DP
BH403 | 4 | 4.45 | 2008-08-14 | Dry density | DDEN | 1.83 | [Mg/m3] | 2DP
BH403 | 7 | 7.45 | 2008-08-14 | Dry density | DDEN | 1.87 | [Mg/m3] | 2DP
BH403 | 11.5 | 11.95 | 2008-08-14 | Dry density | DDEN | 1.87 | [Mg/m3] | 2DP
BH404 | 1 | 1.5 | 2008-08-14 | Dry density | DDEN | 1.15 | [Mg/m3] | 2DP
BH404 | 3 | 3.5 | 2008-08-14 | Dry density | DDEN | 1.07 | [Mg/m3] | 2DP
BH404 | 5 | 5.5 | 2008-08-14 | Dry density | DDEN | 0.95 | [Mg/m3] | 2DP
BH404 | 6 | 6.45 | 2008-08-14 | Dry density | DDEN | 1.88 | [Mg/m3] | 2DP
BH405 | 6 | 6.45 | 2008-08-14 | Dry density | DDEN | 1.94 | [Mg/m3] | 2DP
BH405 | 9 | 9.45 | 2008-08-14 | Dry density | DDEN | 1.91 | [Mg/m3] | 2DP
BH405 | 12 | 12.45 | 2008-08-14 | Dry density | DDEN | 1.95 | [Mg/m3] | 2DP
BH405 | 13.5 | 13.95 | 2008-08-14 | Dry density | DDEN | 1.98 | [Mg/m3] | 2DP
BH406 | 6.5 | 6.95 | 2008-08-14 | Dry density | DDEN | 1.98 | [Mg/m3] | 2DP
BH407 | 3 | 3.45 | 2008-08-14 | Dry density | DDEN | 1.86 | [Mg/m3] | 2DP
BH407 | 6 | 6.45 | 2008-08-14 | Dry density | DDEN | 1.92 | [Mg/m3] | 2DP
BH407 | 9 | 9.45 | 2008-08-14 | Dry density | DDEN | 1.9 | [Mg/m3] | 2DP
BH407 | 12 | 12.45 | 2008-08-14 | Dry density | DDEN | 2.02 | [Mg/m3] | 2DP
BH408 | 6 | 6.45 | 2008-08-14 | Dry density | DDEN | 1.92 | [Mg/m3] | 2DP
BH408 | 9 | 9.45 | 2008-08-14 | Dry density | DDEN | 1.98 | [Mg/m3] | 2DP
BH408 | 12 | 12.45 | 2008-08-14 | Dry density | DDEN | 1.99 | [Mg/m3] | 2DP
BH409 | 2 | 2.5 | 2008-08-14 | Dry density | DDEN | 1.03 | [Mg/m3] | 2DP
BH409 | 7.5 | 7.95 | 2008-08-14 | Dry density | DDEN | 1.92 | [Mg/m3] | 2DP
BH409 | 10.5 | 10.95 | 2008-08-14 | Dry density | DDEN | 2 | [Mg/m3] | 2DP
BH409 | 13.5 | 13.95 | 2008-08-14 | Dry density | DDEN | 1.91 | [Mg/m3] | 2DP
BH409 | 16 | 16.45 | 2008-08-14 | Dry density | DDEN | 2.05 | [Mg/m3] | 2DP
BH409 | 17.5 | 17.95 | 2008-08-14 | Dry density | DDEN | 1.94 | [Mg/m3] | 2DP
BH410 | 8.5 | 8.95 | 2008-08-14 | Dry density | DDEN | 1.01 | [Mg/m3] | 2DP
BH410 | 11.5 | 11.95 | 2008-08-14 | Dry density | DDEN | 1.9 | [Mg/m3] | 2DP
BH410 | 14.5 | 14.95 | 2008-08-14 | Dry density | DDEN | 1.87 | [Mg/m3] | 2DP
BH410 | 19 | 19.45 | 2008-08-14 | Dry density | DDEN | 1.89 | [Mg/m3] | 2DP
BH411 | 2 | 2.5 | 2008-08-14 | Dry density | DDEN | 1.21 | [Mg/m3] | 2DP
BH411 | 4 | 4.5 | 2008-08-14 | Dry density | DDEN | 1.19 | [Mg/m3] | 2DP
BH401 | 0.5 | 1 | 2008-08-14 | Laboratory vane undrained shear strength (peak) | LVAN_VNPK | 33 | [kPa] | XN
BH401 | 1.5 | 2 | 2008-08-14 | Laboratory vane undrained shear strength (peak) | LVAN_VNPK | 5.2 | [kPa] | XN
BH402 | 0.5 | 1 | 2008-08-14 | Laboratory vane undrained shear strength (peak) | LVAN_VNPK | 17 | [kPa] | XN
BH402 | 2 | 2.5 | 2008-08-14 | Laboratory vane undrained shear strength (peak) | LVAN_VNPK | 23 | [kPa] | XN
BH403 | 0.5 | 1 | 2008-08-14 | Laboratory vane undrained shear strength (peak) | LVAN_VNPK | 18 | [kPa] | XN
BH403 | 1.5 | 2 | 2008-08-14 | Laboratory vane undrained shear strength (peak) | LVAN_VNPK | 25 | [kPa] | XN
BH403 | 2.5 | 3 | 2008-08-14 | Laboratory vane undrained shear strength (peak) | LVAN_VNPK | 18 | [kPa] | XN
BH404 | 0 | 0.5 | 2008-08-14 | Laboratory vane undrained shear strength (peak) | LVAN_VNPK | 15 | [kPa] | XN
BH404 | 2 | 2.5 | 2008-08-14 | Laboratory vane undrained shear strength (peak) | LVAN_VNPK | 21 | [kPa] | XN
BH404 | 4 | 4.5 | 2008-08-14 | Laboratory vane undrained shear strength (peak) | LVAN_VNPK | 24 | [kPa] | XN
BH405 | 0.5 | 1 | 2008-08-14 | Laboratory vane undrained shear strength (peak) | LVAN_VNPK | 15 | [kPa] | XN
BH405 | 2 | 2.5 | 2008-08-14 | Laboratory vane undrained shear strength (peak) | LVAN_VNPK | 15 | [kPa] | XN
BH405 | 3.5 | 4 | 2008-08-14 | Laboratory vane undrained shear strength (peak) | LVAN_VNPK | 83 | [kPa] | XN
BH409 | 4 | 4.5 | 2008-08-14 | Laboratory vane undrained shear strength (peak) | LVAN_VNPK | 8 | [kPa] | XN
BH411 | 2 | 2.5 | 2008-08-14 | Laboratory vane undrained shear strength (peak) | LVAN_VNPK | 12 | [kPa] | XN
BH411 | 4 | 4.5 | 2008-08-14 | Laboratory vane undrained shear strength (peak) | LVAN_VNPK | 9.9 | [kPa] | XN
BH401 | 0.5 | 1 | 2008-08-14 | Laboratory vane undrained shear strength (peak) | LVAN_VNPK | 4 | [kPa] | XN
BH401 | 1.5 | 2 | 2008-08-14 | Laboratory vane undrained shear strength (peak) | LVAN_VNPK | 3.2 | [kPa] | XN
BH402 | 0.5 | 1 | 2008-08-14 | Laboratory vane undrained shear strength (peak) | LVAN_VNPK | 3.8 | [kPa] | XN
BH402 | 2 | 2.5 | 2008-08-14 | Laboratory vane undrained shear strength (peak) | LVAN_VNPK | 6.2 | [kPa] | XN
BH403 | 0.5 | 1 | 2008-08-14 | Laboratory vane undrained shear strength (peak) | LVAN_VNPK | 4.4 | [kPa] | XN
BH403 | 1.5 | 2 | 2008-08-14 | Laboratory vane undrained shear strength (peak) | LVAN_VNPK | 5.7 | [kPa] | XN
BH403 | 2.5 | 3 | 2008-08-14 | Laboratory vane undrained shear strength (peak) | LVAN_VNPK | 5.2 | [kPa] | XN
BH404 | 0 | 0.5 | 2008-08-14 | Laboratory vane undrained shear strength (peak) | LVAN_VNPK | 4.4 | [kPa] | XN
BH404 | 2 | 2.5 | 2008-08-14 | Laboratory vane undrained shear strength (peak) | LVAN_VNPK | 5.3 | [kPa] | XN
BH404 | 4 | 4.5 | 2008-08-14 | Laboratory vane undrained shear strength (peak) | LVAN_VNPK | 6.1 | [kPa] | XN
BH405 | 0.5 | 1 | 2008-08-14 | Laboratory vane undrained shear strength (peak) | LVAN_VNPK | 4.5 | [kPa] | XN
BH405 | 2 | 2.5 | 2008-08-14 | Laboratory vane undrained shear strength (peak) | LVAN_VNPK | 3.6 | [kPa] | XN
BH405 | 3.5 | 4 | 2008-08-14 | Laboratory vane undrained shear strength (peak) | LVAN_VNPK | 18 | [kPa] | XN
BH409 | 4 | 4.5 | 2008-08-14 | Laboratory vane undrained shear strength (peak) | LVAN_VNPK | 1.2 | [kPa] | XN
BH411 | 2 | 2.5 | 2008-08-14 | Laboratory vane undrained shear strength (peak) | LVAN_VNPK | 4.3 | [kPa] | XN
BH411 | 4 | 4.5 | 2008-08-14 | Laboratory vane undrained shear strength (peak) | LVAN_VNPK | 3.7 | [kPa] | XN
BH402 | 15.6 | 15.7 | 2008-08-14 | Percentage of material tested in range 2mm to 63um (sand) | GRAG_SAND | 52 | [%] | 1DP
BH405 | 4.5 | 4.6 | 2008-08-14 | Percentage of material tested in range 2mm to 63um (sand) | GRAG_SAND | 73 | [%] | 1DP
BH406 | 5.5 | 5.6 | 2008-08-14 | Percentage of material tested in range 2mm to 63um (sand) | GRAG_SAND | 30 | [%] | 1DP
BH407 | 15 | 15.1 | 2008-08-14 | Percentage of material tested in range 2mm to 63um (sand) | GRAG_SAND | 62 | [%] | 1DP
BH408 | 12.6 | 12.7 | 2008-08-14 | Percentage of material tested in range 2mm to 63um (sand) | GRAG_SAND | 68 | [%] | 1DP
BH409 | 18 | 18.1 | 2008-08-14 | Percentage of material tested in range 2mm to 63um (sand) | GRAG_SAND | 47 | [%] | 1DP
BH410 | 17.5 | 17.6 | 2008-08-14 | Percentage of material tested in range 2mm to 63um (sand) | GRAG_SAND | 62 | [%] | 1DP
BH411 | 7 | 7.1 | 2008-08-14 | Percentage of material tested in range 2mm to 63um (sand) | GRAG_SAND | 38 | [%] | 1DP
BH407 | 15 | 15.1 | 2008-08-14 | Percentage less than 63um | GRAG_FINE | 12 | [%] | 1DP
BH408 | 12.6 | 12.7 | 2008-08-14 | Percentage less than 63um | GRAG_FINE | 17 | [%] | 1DP
BH410 | 17.5 | 17.6 | 2008-08-14 | Percentage less than 63um | GRAG_FINE | 16 | [%] | 1DP
BH402 | 15.6 | 15.7 | 2008-08-14 | Percentage less than 63um | GRAG_FINE | 14 | [%] | 1DP
BH405 | 4.5 | 4.6 | 2008-08-14 | Percentage less than 63um | GRAG_FINE | 4 | [%] | 1DP
BH406 | 5.5 | 5.6 | 2008-08-14 | Percentage less than 63um | GRAG_FINE | 3 | [%] | 1DP
BH409 | 18 | 18.1 | 2008-08-14 | Percentage less than 63um | GRAG_FINE | 13 | [%] | 1DP
BH411 | 7 | 7.1 | 2008-08-14 | Percentage less than 63um | GRAG_FINE | 13 | [%] | 1DP
BH401 | 0.5 | 1 | 2008-08-14 | Water/moisture content | LNMC_MC | 107 | [%] | 2SF
BH401 | 1.5 | 2 | 2008-08-14 | Water/moisture content | LNMC_MC | 105 | [%] | 2SF
BH401 | 2 | 2.5 | 2008-08-14 | Water/moisture content | LNMC_MC | 73 | [%] | 2SF
BH401 | 4 | 4.5 | 2008-08-14 | Water/moisture content | LNMC_MC | 21 | [%] | 2SF
BH401 | 7 | 7.45 | 2008-08-14 | Water/moisture content | LNMC_MC | 17 | [%] | 2SF
BH401 | 9 | 9.45 | 2008-08-14 | Water/moisture content | LNMC_MC | 21 | [%] | 2SF
BH401 | 11 | 11.45 | 2008-08-14 | Water/moisture content | LNMC_MC | 15 | [%] | 2SF
BH401 | 12.5 | 12.95 | 2008-08-14 | Water/moisture content | LNMC_MC | 14 | [%] | 2SF
BH401 | 14 | 14.45 | 2008-08-14 | Water/moisture content | LNMC_MC | 13 | [%] | 2SF
BH402 | 0.5 | 1 | 2008-08-14 | Water/moisture content | LNMC_MC | 50 | [%] | 2SF
BH402 | 2 | 2.5 | 2008-08-14 | Water/moisture content | LNMC_MC | 67 | [%] | 2SF
BH402 | 4.5 | 4.95 | 2008-08-14 | Water/moisture content | LNMC_MC | 17 | [%] | 2SF
BH402 | 8.1 | 8.55 | 2008-08-14 | Water/moisture content | LNMC_MC | 16 | [%] | 2SF
BH402 | 11.1 | 11.55 | 2008-08-14 | Water/moisture content | LNMC_MC | 15 | [%] | 2SF
BH402 | 12.6 | 13.05 | 2008-08-14 | Water/moisture content | LNMC_MC | 12 | [%] | 2SF
BH403 | 0.5 | 1 | 2008-08-14 | Water/moisture content | LNMC_MC | 58 | [%] | 2SF
BH403 | 1.5 | 2 | 2008-08-14 | Water/moisture content | LNMC_MC | 43 | [%] | 2SF
BH403 | 2.5 | 3 | 2008-08-14 | Water/moisture content | LNMC_MC | 26 | [%] | 2SF
BH403 | 4 | 4.45 | 2008-08-14 | Water/moisture content | LNMC_MC | 17 | [%] | 2SF
BH403 | 7 | 7.45 | 2008-08-14 | Water/moisture content | LNMC_MC | 16 | [%] | 2SF
BH403 | 11.5 | 11.95 | 2008-08-14 | Water/moisture content | LNMC_MC | 17 | [%] | 2SF
BH403 | 13 | 13.45 | 2008-08-14 | Water/moisture content | LNMC_MC | 13 | [%] | 2SF
BH404 | 0 | 0.5 | 2008-08-14 | Water/moisture content | LNMC_MC | 56 | [%] | 2SF
BH404 | 1 | 1.5 | 2008-08-14 | Water/moisture content | LNMC_MC | 51 | [%] | 2SF
BH404 | 2 | 2.5 | 2008-08-14 | Water/moisture content | LNMC_MC | 50 | [%] | 2SF
BH404 | 3 | 3.5 | 2008-08-14 | Water/moisture content | LNMC_MC | 56 | [%] | 2SF
BH404 | 4 | 4.5 | 2008-08-14 | Water/moisture content | LNMC_MC | 57 | [%] | 2SF
BH404 | 5 | 5.5 | 2008-08-14 | Water/moisture content | LNMC_MC | 64 | [%] | 2SF
BH404 | 6 | 6.45 | 2008-08-14 | Water/moisture content | LNMC_MC | 17 | [%] | 2SF
BH404 | 7.5 | 7.95 | 2008-08-14 | Water/moisture content | LNMC_MC | 14 | [%] | 2SF
BH404 | 9 | 9.45 | 2008-08-14 | Water/moisture content | LNMC_MC | 15 | [%] | 2SF
BH405 | 0.5 | 1 | 2008-08-14 | Water/moisture content | LNMC_MC | 56 | [%] | 2SF
BH405 | 2 | 2.1 | 2008-08-14 | Water/moisture content | LNMC_MC | 65 | [%] | 2SF
BH405 | 3.5 | 4 | 2008-08-14 | Water/moisture content | LNMC_MC | 122 | [%] | 2SF
BH405 | 6 | 6.45 | 2008-08-14 | Water/moisture content | LNMC_MC | 16 | [%] | 2SF
BH405 | 9 | 9.45 | 2008-08-14 | Water/moisture content | LNMC_MC | 16 | [%] | 2SF
BH405 | 12 | 12.45 | 2008-08-14 | Water/moisture content | LNMC_MC | 16 | [%] | 2SF
BH405 | 13.5 | 13.95 | 2008-08-14 | Water/moisture content | LNMC_MC | 14 | [%] | 2SF
BH406 | 0 | 1 | 2008-08-14 | Water/moisture content | LNMC_MC | 58 | [%] | 2SF
BH406 | 3 | 4 | 2008-08-14 | Water/moisture content | LNMC_MC | 64 | [%] | 2SF
BH406 | 6.5 | 6.95 | 2008-08-14 | Water/moisture content | LNMC_MC | 14 | [%] | 2SF
BH407 | 3 | 3.45 | 2008-08-14 | Water/moisture content | LNMC_MC | 18 | [%] | 2SF
BH407 | 6 | 6.45 | 2008-08-14 | Water/moisture content | LNMC_MC | 16 | [%] | 2SF
BH407 | 9 | 9.45 | 2008-08-14 | Water/moisture content | LNMC_MC | 17 | [%] | 2SF
BH407 | 12 | 12.45 | 2008-08-14 | Water/moisture content | LNMC_MC | 13 | [%] | 2SF
BH408 | 3 | 3.45 | 2008-08-14 | Water/moisture content | LNMC_MC | 19 | [%] | 2SF
BH408 | 6 | 6.45 | 2008-08-14 | Water/moisture content | LNMC_MC | 16 | [%] | 2SF
BH408 | 9 | 9.45 | 2008-08-14 | Water/moisture content | LNMC_MC | 15 | [%] | 2SF
BH408 | 12 | 12.45 | 2008-08-14 | Water/moisture content | LNMC_MC | 14 | [%] | 2SF
BH409 | 2 | 2.5 | 2008-08-14 | Water/moisture content | LNMC_MC | 68 | [%] | 2SF
BH409 | 4 | 4.5 | 2008-08-14 | Water/moisture content | LNMC_MC | 36 | [%] | 2SF
BH409 | 7.5 | 7.95 | 2008-08-14 | Water/moisture content | LNMC_MC | 16 | [%] | 2SF
BH409 | 9 | 9.45 | 2008-08-14 | Water/moisture content | LNMC_MC | 16 | [%] | 2SF
BH409 | 10.5 | 10.95 | 2008-08-14 | Water/moisture content | LNMC_MC | 16 | [%] | 2SF
BH409 | 12 | 12.45 | 2008-08-14 | Water/moisture content | LNMC_MC | 17 | [%] | 2SF
BH409 | 13.5 | 13.95 | 2008-08-14 | Water/moisture content | LNMC_MC | 16 | [%] | 2SF
BH409 | 15 | 15.45 | 2008-08-14 | Water/moisture content | LNMC_MC | 13 | [%] | 2SF
BH409 | 16 | 16.45 | 2008-08-14 | Water/moisture content | LNMC_MC | 12 | [%] | 2SF
BH409 | 17.5 | 17.95 | 2008-08-14 | Water/moisture content | LNMC_MC | 15 | [%] | 2SF
BH410 | 8.5 | 8.95 | 2008-08-14 | Water/moisture content | LNMC_MC | 19 | [%] | 2SF
BH410 | 11.5 | 11.95 | 2008-08-14 | Water/moisture content | LNMC_MC | 17 | [%] | 2SF
BH410 | 14.5 | 14.95 | 2008-08-14 | Water/moisture content | LNMC_MC | 16 | [%] | 2SF
BH410 | 17.5 | 17.95 | 2008-08-14 | Water/moisture content | LNMC_MC | 20 | [%] | 2SF
BH410 | 19 | 19.45 | 2008-08-14 | Water/moisture content | LNMC_MC | 18 | [%] | 2SF
BH411 | 2 | 2.5 | 2008-08-14 | Water/moisture content | LNMC_MC | 43 | [%] | 2SF
BH411 | 4 | 4.5 | 2008-08-14 | Water/moisture content | LNMC_MC | 51 | [%] | 2SF
BH412 | 4 | 4.45 | 2008-08-14 | Water/moisture content | LNMC_MC | 17 | [%] | 2SF
BH412 | 6.5 | 6.95 | 2008-08-14 | Water/moisture content | LNMC_MC | 17 | [%] | 2SF
BH412 | 9.5 | 9.95 | 2008-08-14 | Water/moisture content | LNMC_MC | 16 | [%] | 2SF
BH412 | 12.5 | 12.95 | 2008-08-14 | Water/moisture content | LNMC_MC | 13 | [%] | 2SF

## List
Test name | AGS Code | Unit | Accuracy | Type (for sorting) | Remarks
Los Angeles abrasion test wear ratio | ALOS_LOPR | [-] | 0DP | Abrasion
Los Angeles abrasion test percentage wear | ALOS_LOPW | [%] | 0DP | Abrasion
Los Angeles abrasion test coefficient | ALOS_LOSA | [-] | 0DP | Abrasion
Slake durability index | ASDI_SDI1 | [-] | 1DP | Abrasion
Aggregate abrasion value | AAVT_AAV | [-] | 2SF | Aggregates
Aggregate crushing value | ACVT_ACV | [%] | 0DP | Aggregates
Aggregate elongation index | AELO_EI | [-] | 0DP | Aggregates
Aggregate flakiness index | AFLK_FI | [%] | 0DP | Aggregates
Mean aggregate impact value | AIVT_AIV | [%] | 1DP | Aggregates
Aggregate polished stone value | APSV_AAV | [-] | 0DP | Aggregates
Mean micro-Deval value (dry) | ARTW_MDE | [-] | 1DP | Aggregates
Mean micro-Deval value (wet) | ARTW_MDS | [-] | 1DP | Aggregates
Aggregate soundness test | ASNS_SOUN | [%] | 0DP | Aggregates
Aggregate water absorption | AWAD_WTAB | [%] | 1DP | Aggregates
Aggressive Carbon dioxide (as mg/l) | ACO2 | [mg/l] | 2SF | Chemical
Acid-soluble sulfate (as % SO4) | AS | [%] | 1SF | Chemical
Carbonate content (as %CaCO3) | CACO3 | [%] | 1SF | Chemical
Chloride | CL | [mg/l] | 2SF | Chemical
Carbonate content (as %CO2) | CO2 | [%] | 1SF | Chemical
Redox potential | IRDX_IRDX | [mV] | 0DP | Chemical
Loss on ignition (as %) | LOI | [%] | 1SF | Chemical
Activity A [-] | N/A | [-] |  | Chemical
Ammonium ion | NH4 | [mg/l] | 2SF | Chemical
Nitrate | NO3 | [mg/l] | 2SF | Chemical
Organic matter content (as %) | OGM | [%] | 1SF | Chemical
Acidity/alkalinity as PH | PH | [-] | 1SF | Chemical |  | t
Total dissolved solids (in mg/l to 2SF) | TDS | [mg/l] | 2SF | Chemical
Total sulfur (as % S) | TS | [%] | 1SF | Chemical
Water/soil extract Magnesium | WMG | [mg/l] | 2SF | Chemical
Water-soluble sulfate (as mg/l SO4) | WS | [mg/l] | 2SF | Chemical
Percentage of material tested less than 2um (clay) | GRAG_CLAY | [%] | 1DP | Classification
Percentage less than 63um | GRAG_FINE | [%] | 1DP | Classification
Percentage of material tested in range 63mm to 2mm (gravel) | GRAG_GRAV | [%] | 1DP | Classification
Percentage of material tested in range 2mm to 63um (sand) | GRAG_SAND | [%] | 1DP | Classification
Percentage of material tested in range 63um to 2um (silt) | GRAG_SILT | [%] | 1DP | Classification
Uniformity coefficient D60/D10 | GRAG_UC | [-] | 1SF | Classification
Percentage of material tested greater than 63mm (cobbles) | GRAG_VCRE | [%] | 1DP | Classification
Liquid limit | LLPL_LL | [%] | 0DP | Classification
Plasticity Index | LLPL_PI | [-] | 0DP | Classification
Plastic limit | LLPL_PL | [%] | XN | Classification
Shrinkage ratio | LSLT_SHRA | [-] | 0DP | Classification
Shrinkage limit | LSLT_SLIM | [%] | 2SF | Classification
Swelling pressure index | LSWL_SWPR | [kPa] | 0DP | Classification
Swelling strain index | LSWL_SWSI | [%] | 1DP | Classification
Angularity A | N/A | [-] |  | Classification
Coefficient of graduation | N/A | [-] |  | Classification
Percentage of material tested greater than 75mm (cobbles) | N/A | [%] | 1DP | Classification | British Standard
Percentage of material tested in range 4.75mm to 75um (sand) | N/A | [%] | 1DP | Classification | British Standard
Percentage of material tested in range 75mm to 4.75mm (gravel) | N/A | [%] | 1DP | Classification | British Standard
Percentage of material tested in range 75um to 2um (silt) | N/A | [%] | 1DP | Classification | British Standard
Sorting coefficient S_u | N/A | [-] |  | Classification
Sphericity S | N/A | [-] |  | Classification
Dynamic elasticity modulus | LDYN_EMOD | [GPa] | 0DP | Compression
P-wave velocity | LDYN_PWAV | [m/s] | 0DP | Compression
Shear modulus derived from S-wave velocity | LDYN_SG | [GPa] | 0DP | Compression
S-wave velocity | LDYN_SWAV | [m/s] | 0DP | Compression
Linear shrinkage | LLIN_LS | [%] | 0DP | Compression
Laboratory Unconfined Compression Test, Initial Bulk Density | LUCT_BDEN | [Mg/m3] | 2DP | Compression | laboratory soil UCS test
Laboratory Unconfined Compression Test, Initial Dry Density | LUCT_DDEN | [Mg/m3] | 2DP | Compression | laboratory soil UCS test
Laboratory Unconfined Compression Test, Specimen diameter | LUCT_DIA | [mm] | 2DP | Compression | laboratory soil UCS test
Laboratory Unconfined Compression Test, Specimen initial water content | LUCT_IWC | [%] |  | Compression | laboratory soil UCS test
Laboratory Unconfined Compression Test, Specimen Length | LUCT_SLEN | [mm] | 2DP | Compression | laboratory soil UCS test
Laboratory Unconfined Compression Test, Strain at failure | LUCT_STRA | [%] | 1DP | Compression | laboratory soil UCS test
Laboratory Unconfined Compression Test, Unconfined Compressive Strength | LUCT_UCS | [kPa] | 0DP | Compression | laboratory soil UCS test
Compression index (Cc) | N/A | [-] |  | Compression
Compression ratio (CR) | N/A | [-] |  | Compression
Oedometer modulus | N/A | [MPa] | 3SF | Compression
Recompression index (Cr) | N/A | [-] |  | Compression
Recompression ratio (RR) | N/A | [-] |  | Compression
Secondary compression index (Calpha) | N/A | [-] |  | Compression
Young's modulus | N/A | [MPa] | 3SF | Compression
Plate loading test elastic modulus | PLTG_EMOD | [MPa] | 1DP | Compression
Plate loading test elastic strain modulus for second loading cycle | PLTG_EV2 | [MPa] | 1DP | Compression
Plate loading test for modulus of subgrade reaction | PLTG_MOSR | [MPa/m] | 1DP | Compression
Plate loading test strain modulus | PLTG_SMOD | [MPa] | 1DP | Compression
Pressuremeter test initial shear modulus | PMTG_GI | [MPa] | 0DP | Compression
Pressuremeter test estimated in situ horizontal stress | PMTG_HO | [kPa] | 0DP | Compression
Pressuremeter test limit pressure | PMTG_PL | [kPa] | 0DP | Compression
coefficient of consolidation over stress increment - Log Time | CONS_CVLT | [m2/yr] | 2SF | Consolidation | Consolidation Tests AGS
coefficient of consolidation over stress increment - Root Time | CONS_CVRT | [m2/yr] | 2SF | Consolidation | Consolidation Tests AGS
Voids ratio at end of stress increment | CONS_INCE | [-] | 3DP | Consolidation | Consolidation Tests AGS
Stress at end of stress increment/decrement | CONS_INCF | [kPa] | 0DP | Consolidation | Consolidation Tests AGS
Oedometer stress increment | CONS_INCN | [-] |  | Consolidation | Consolidation Tests AGS
Coefficient of volume compressibilty over stress increment | CONS_INMV | [m2/MN] | 2SF | Consolidation | Consolidation Tests AGS
Coefficient of secondary compression over the stress increment | CONS_INSC | [-] | 2SF | Consolidation | Consolidation Tests AGS
Voids ratio at start of increment | CONS_IVR | [-] | 3DP | Consolidation | Consolidation Tests AGS
Bulk density | BDEN | [Mg/m3] | 2DP | Density
California Bearing Ratio Test, Initial Bulk Density | CBRT_BDEN | [Mg/m3] | 2DP | Density
California Bearing Ratio Test, Initial Dry Density | CBRT_DDEN | [Mg/m3] | 2DP | Density
Moisture content at maximum dry density (Optimum) | CMPG_MCOP | [%] | 2SF | Density
Dry density | DDEN | [Mg/m3] | 2DP | Density
Insitu California bearing ratio test - CBR value | ICBR_ICBR | [%] | 2SF | Density
In situ bulk density (after any calibration / corrections applied, ie reported value) | IDEN_IDEN | [Mg/m3] | 2DP | Density
Hand penetrometer result | IPEN_IPEN | [kPa] | XN | Density | in-situ hand penetrometer
Initial void ratio | IVR | [-] | 3DP | Density
Density Tests, Bulk Density | LDEN_BDEN | [Mg/m3] | 2DP | Density | laboratory density
Density Tests, Dry Density | LDEN_DDEN | [Mg/m3] | 2DP | Density | laboratory density
Density Tests, Water/moisture Content | LDEN_MC | [%] | 2SF | Density | laboratory density
Water/moisture content | LNMC_MC | [%] | 2SF | Density
Modified proctor density | N/A | [Mg/m3] |  | Density
Proctor density | N/A | [Mg/m3] |  | Density
Relative density from void ratio | N/A | [%] |  | Density
Saturated density | N/A | [Mg/m3] |  | Density
Particle density | PDEN | [Mg/m3] | 2DP | Density
Porosity | PORO | [%] | 1DP | Density
Maximum dry density | RELD_DMAX | [Mg/m3] | 2DP | Density | from Relative Density Tests
Minimum dry density | RELD_DMIN | [Mg/m3] | 2DP | Density | from Relative Density Tests
Degree of saturation | SATR | [%] | 0DP | Density
Sample ID | SAMP_ID | [-] | text | Description
Sample reference | SAMP_REF | [-] | text | Description
Sample type | SAMP_TYPE | [-] | U/D | Description
Specimen description | SPEC_DESC | [-] | text | Description
Specimen reference | SPEC_REF | [-] | text | Description
Coefficient of consolidation log time method | CVLG | [m2/yr] | 2SF | Flow
Coefficient of consolidation root time method | CVRT | [m2/yr] | 2SF | Flow
In situ permeability test - permeability | FGHS_IPRM | [m/s] | 1SCI | Flow | Permeability for test stage
Mean value of the apparent resistivity | IRES_IRES | [ohm m] | 2SF | Flow
Laboratory water resitivity | LRES_WRES | [ohm m] | 3SF | Flow
Laboratory permeability test coefficient of permeability | PTST_K | [m/s] | 1SCI | Flow
Pumping test pumping rate from hole | PUMT_QUAT | [l/s] | 1DP | Flow
Static cone dissipation test coefficient of consolidation (horizontal) | SCDG_CH | [m2/yr] | 2SF | Flow
Static cone dissipation test coefficient of consolidation (vertical) | SCDG_CV | [m2/yr] | 2SF | Flow
Suction test suction value | SUCT_VAL | [kPa] | 0DP | Flow
Uncorrected point load (Is) | RPLT_PLS | [MPa] | 2DP | Rock
Size corrected point load index (Is 50) | RPLT_PLSI | [MPa] | 2DP | Rock
Tensile strength | RTEN_TENS | [MPa] | 3SF | Rock
Uniaxial compressive strength Young's modulus, average (mean) | RUCS_EAVG | [GPa] | 3SF | Rock | average
Uniaxial compressive strength Young's modulus, secant | RUCS_ESEC | [GPa] | 3SF | Rock | secant
Uniaxial compressive strength Young's modulus, tangent | RUCS_ETAN | [GPa] | 3SF | Rock | tangent
Uniaxial compressive strength Poisson's ratio, average (mean) | RUCS_MUAV | [-] | 3SF | Rock | average
Uniaxial compressive strength Poisson's ratio, secant | RUCS_MUS | [-] | 3SF | Rock | secant
Uniaxial compressive strength Poisson's ratio, tangent | RUCS_MUT | [-] | 3SF | Rock | tangent
Uniaxial compressive strength | RUCS_UCS | [MPa] | 3SF | Rock
Hand penetrometer Measurement | IPEN_IPV | [kg/m2] | XN | Strength | average value of hand penetrometer readings to be converted to IPEN value (Cu), i.e. divide by 2 as IPV ~= UCS
SPT 'N' value | ISPT_NVAL | [-] | 0DP | Strength
In situ vane test result | IVAN_IVAN | [kPa] | XN | Strength
Vane test remoulded result | IVAN_IVAR | [kPa] | XN | Strength
Hand penetrometer undrained shear strength | LPEN_PPEN | [kPa] | 0DP | Strength | Laboratory
Laboratory vane undrained shear strength (peak) | LVAN_VNPK | [kPa] | XN | Strength
Laboratory vane undrained shear strength (remoulded) | LVAN_VNRM | [kPa] | XN | Strength
DPH 'N100' value | N/A | [-] | 0DP | Strength
DPL 'N100' value | N/A | [-] | 0DP | Strength
DPL-5 'N100' value | N/A | [-] | 0DP | Strength
DPM 'N100' value | N/A | [-] | 0DP | Strength
DPSH-A 'N100' value | N/A | [-] | 0DP | Strength
DPSH-B 'N100' value | N/A | [-] | 0DP | Strength
Pocket penetrometer undrained shear strength | N/A | [kPa] | 0DP | Strength
Torvane undrained shear strength | N/A | [kPa] | 0DP | Strength
Pressuremeter test angle of dilation | PMTG_AD | [degrees] | 0DP | Strength
Pressuremeter test angle of friction | PMTG_AF | [degrees] | 1DP | Strength
Pressuremeter test angle of friction at constant volume | PMTG_AFCV | [degrees] | 1DP | Strength
Pressuremeter test undrained shear strength | PMTG_CU | [kPa] | 0DP | Strength
Shear box peak cohesion intercept | SHBG_PCOH | [kPa] | 2SF | Strength
Shear box peak angle of friction | SHBG_PHI | [degrees] | 1DP | Strength
Shear box peak residual cohesion intercept | SHBG_RCOH | [kPa] | 2SF | Strength
Shear box peak residual angle of friction | SHBG_RPHI | [degrees] | 1DP | Strength
Effective shear strength triaxial test cohesion intercept | TREG_COH | [kPa] | 0DP | Strength
Effective shear strength triaxial test friction angle | TREG_PHI | [degrees] | 1DP | Strength
Total stress triaxial test undrained shear strength at failure | TRIT_CU | [kPa] | 0DP | Strength
Laboratory unconfined compressive strength | LUCT_UCS | [kPa] | 0DP | Strength | unconfined compressive strength of soils, not the same as uniaxial compressive strength of rock
Laboratory undrained shear strength from UCS | N/A | [kPa] | 0DP | Strength | Su = UCS qu/2. Derived parameter, may be taken from the stress/strain plot at 50% of strain at failure

## READ ME
Codes are based on AGS 4. Refer to this document for background.
Don't use tests not in the list.
If you feel a test is missing, please send an email to geotechportal@vanoord.com and we'll add it to the template
Last update: 12-12-2023:
Corrections made based on the AGS 4 (Edition 4.1.1 March 2022)
https://www.ags.org.uk/content/uploads/2022/02/AGS4-v-4.1.1-2022.pdf
Depth is replaced by Depth top and Depth bottom